## 原始数据
Cu(%) | Fe (%) | P(%) | Ni(%) | Si(%) | Mg(%) | Zn(%) | Sn(%) | Cr(%) | Zr(%) | RE(%) | Al(%) | Be(%) | Pb(%) | Co(%) | Ag(%) | Mn(%) | As(%) | Ca(%) | Ti(%) | Sb(%) | S(%) | B(%) | Bi(%) | Se(%) | UTS | EC | Source
97.15 | 0.2 | 0 | 1 | 0.2 | 0 | 0 | 0.25 | 0 | 0.5 | 0 | 0.2 | 0.5 | 0 | 0 | 0 | 0 | 0 | 0 | 0 | 0 | 0 | 0 | 0 | 0 | 689 | 45 | www.matweb.com
96.55 | 0.2 | 0 | 1 | 0.2 | 0 | 0 | 0.25 | 0 | 0.5 | 0 | 0.2 | 0.5 | 0.6 | 0 | 0 | 0 | 0 | 0 | 0 | 0 | 0 | 0 | 0 | 0 | 689 | 52 | www.matweb.com
96.75 | 0.2 | 0 | 1.4 | 0.2 | 0 | 0 | 0.25 | 0 | 0.5 | 0 | 0.2 | 0.5 | 0 | 0 | 0 | 0 | 0 | 0 | 0 | 0 | 0 | 0 | 0 | 0 | 896 | 45 | www.matweb.com
96.15 | 0.2 | 0 | 1.4 | 0.2 | 0 | 0 | 0.25 | 0 | 0.5 | 0 | 0.2 | 0.5 | 0.6 | 0 | 0 | 0 | 0 | 0 | 0 | 0 | 0 | 0 | 0 | 0 | 896 | 52 | www.matweb.com
96.4 | 0.1 | 0 | 2.2 | 0.2 | 0 | 0 | 0 | 0 | 0 | 0 | 0.2 | 0.6 | 0 | 0.3 | 0 | 0 | 0 | 0 | 0 | 0 | 0 | 0 | 0 | 0 | 793 | 48 | www.matweb.com
96.3 | 0.2 | 0 | 1.3 | 0.2 | 0 | 0 | 0 | 0 | 0 | 0 | 0 | 0.7 | 0 | 1.3 | 0 | 0 | 0 | 0 | 0 | 0 | 0 | 0 | 0 | 0 | 827 | 45 | www.matweb.com
96.54 | 0.1 | 0.05 | 1.7 | 0.35 | 0.01 | 0.35 | 0.3 | 0 | 0.05 | 0 | 0 | 0 | 0.05 | 0 | 0.5 | 0 | 0 | 0 | 0 | 0 | 0 | 0 | 0 | 0 | 703 | 45 | www.matweb.com
96.16 | 0.1 | 0.05 | 1.7 | 0.35 | 0.01 | 0.7 | 0.3 | 0 | 0.08 | 0 | 0 | 0 | 0.05 | 0 | 0.5 | 0 | 0 | 0 | 0 | 0 | 0 | 0 | 0 | 0 | 427 | 60 | www.matweb.com
97.8 | 0 | 0.05 | 1.8 | 0.35 | 0 | 0 | 0 | 0 | 0 | 0 | 0 | 0 | 0 | 0 | 0 | 0 | 0 | 0 | 0 | 0 | 0 | 0 | 0 | 0 | 414 | 55 | www.matweb.com
96.1 | 0.06 | 0.09 | 0.9 | 0.01 | 0 | 0.8 | 2 | 0 | 0 | 0 | 0 | 0 | 0.02 | 0 | 0 | 0.02 | 0 | 0 | 0 | 0 | 0 | 0 | 0 | 0 | 579 | 30 | www.matweb.com
96.82 | 0.15 | 0.2 | 1 | 0.01 | 0 | 1 | 0.8 | 0 | 0 | 0 | 0 | 0 | 0.02 | 0 | 0 | 0 | 0 | 0 | 0 | 0 | 0 | 0 | 0 | 0 | 483 | 65 | www.matweb.com
96.9 | 2.3 | 0.03 | 0.04 | 0.09 | 0 | 0.4 | 0.18 | 0 | 0 | 0 | 0 | 0 | 0.02 | 0 | 0 | 0.04 | 0 | 0 | 0 | 0 | 0 | 0 | 0 | 0 | 448 | 50 | www.matweb.com
84.79 | 0 | 0 | 1.5 | 0.3 | 0 | 11.9 | 1.5 | 0 | 0 | 0 | 0 | 0 | 0.01 | 0 | 0 | 0 | 0 | 0 | 0 | 0 | 0 | 0 | 0 | 0 | 621 | 32 | www.matweb.com
88.425 | 3 | 0.015 | 0.15 | 0.1 | 0 | 0.1 | 0.5 | 0 | 0 | 0 | 7.5 | 0 | 0.01 | 0 | 0 | 0.2 | 0 | 0 | 0 | 0 | 0 | 0 | 0 | 0 | 552 | 12 | www.matweb.com
83.65 | 4 | 0 | 1 | 0.25 | 0 | 0 | 0.6 | 0 | 0 | 0 | 10 | 0 | 0 | 0 | 0 | 0.5 | 0 | 0 | 0 | 0 | 0 | 0 | 0 | 0 | 586 | 12 | www.matweb.com
88.71 | 0.3 | 0 | 0.25 | 2.2 | 0 | 0.5 | 0.2 | 0 | 0 | 0 | 7.6 | 0 | 0.05 | 0 | 0 | 0.1 | 0.09 | 0 | 0 | 0 | 0 | 0 | 0 | 0 | 517 | 8 | www.matweb.com
92.9 | 0.2 | 0 | 0.2 | 2.1 | 0 | 0.8 | 0 | 0 | 0 | 0 | 3.1 | 0 | 0.05 | 0.55 | 0 | 0.1 | 0 | 0 | 0 | 0 | 0 | 0 | 0 | 0 | 565 | 10 | www.matweb.com
93.64 | 0.25 | 0 | 2.7 | 0.8 | 0.2 | 1.5 | 0.8 | 0.09 | 0 | 0 | 0 | 0 | 0.01 | 0 | 0 | 0 | 0 | 0.01 | 0 | 0 | 0 | 0 | 0 | 0 | 496 | 48 | www.matweb.com
92.25 | 0.2 | 0 | 3.6 | 0.9 | 0 | 2 | 1 | 0 | 0 | 0 | 0 | 0 | 0.05 | 0 | 0 | 0 | 0 | 0 | 0 | 0 | 0 | 0 | 0 | 0 | 827 | 41 | www.matweb.com
93.68 | 0.25 | 0 | 2 | 0.5 | 0.05 | 1 | 2.5 | 0 | 0 | 0 | 0 | 0 | 0.01 | 0 | 0 | 0 | 0 | 0.01 | 0 | 0 | 0 | 0 | 0 | 0 | 538 | 30 | www.matweb.com
93.2 | 1 | 0.1 | 3 | 0.7 | 0.1 | 1 | 0.8 | 0 | 0.1 | 0 | 0 | 0 | 0 | 0 | 0 | 0 | 0 | 0 | 0 | 0 | 0 | 0 | 0 | 0 | 614 | 45 | www.matweb.com
95.48 | 0 | 0.02 | 3.1 | 0.9 | 0 | 0.1 | 0.4 | 0 | 0 | 0 | 0 | 0 | 0 | 0 | 0 | 0 | 0 | 0 | 0 | 0 | 0 | 0 | 0 | 0 | 745 | 34 | www.matweb.com
93.95 | 0 | 0.05 | 3.8 | 1.2 | 0 | 0 | 1 | 0 | 0 | 0 | 0 | 0 | 0 | 0 | 0 | 0 | 0 | 0 | 0 | 0 | 0 | 0 | 0 | 0 | 883 | 32 | www.matweb.com
94.03 | 0 | 0 | 2.5 | 0.6 | 0.05 | 2.5 | 0.3 | 0 | 0 | 0 | 0 | 0 | 0.02 | 0 | 0 | 0 | 0 | 0 | 0 | 0 | 0 | 0 | 0 | 0 | 572 | 47 | www.matweb.com
94.35 | 0.1 | 0 | 3 | 0.8 | 0.3 | 0.8 | 0.5 | 0 | 0 | 0 | 0 | 0 | 0.05 | 0 | 0 | 0.1 | 0 | 0 | 0 | 0 | 0 | 0 | 0 | 0 | 738 | 40 | www.matweb.com
92.75 | 0.1 | 0 | 3.5 | 0.9 | 0.3 | 0.8 | 1 | 0.5 | 0 | 0 | 0 | 0 | 0.05 | 0 | 0 | 0.1 | 0 | 0 | 0 | 0 | 0 | 0 | 0 | 0 | 793 | 38 | www.matweb.com
90.04 | 0 | 0 | 3.5 | 0.9 | 0.01 | 2.5 | 2 | 0.01 | 0.01 | 0 | 0 | 0 | 0.02 | 0 | 0 | 1 | 0 | 0 | 0.01 | 0 | 0 | 0 | 0 | 0 | 510 | 48 | www.matweb.com
91.95 | 0.1 | 0 | 4.5 | 1.2 | 0.3 | 0.8 | 0.5 | 0.5 | 0 | 0 | 0 | 0 | 0.05 | 0 | 0 | 0.1 | 0 | 0 | 0 | 0 | 0 | 0 | 0 | 0 | 820 | 38 | www.matweb.com
92.86 | 1 | 0.5 | 0.5 | 1 | 0 | 0.5 | 0.5 | 0.09 | 0 | 0 | 0 | 0 | 0.05 | 3 | 0 | 0 | 0 | 0 | 0 | 0 | 0 | 0 | 0 | 0 | 669 | 65 | www.matweb.com
92.16 | 1 | 0.5 | 1 | 1 | 0.2 | 0.5 | 0.5 | 0.09 | 0 | 0 | 0 | 0 | 0.05 | 3 | 0 | 0 | 0 | 0 | 0 | 0 | 0 | 0 | 0 | 0 | 779 | 60 | www.matweb.com
95.8 | 0.5 | 0.05 | 0.05 | 1 | 0.05 | 0 | 0 | 0 | 0 | 0 | 0 | 0 | 0 | 2.5 | 0 | 0.05 | 0 | 0 | 0 | 0 | 0 | 0 | 0 | 0 | 719.8 | 65 | www.matweb.com
91.95 | 0.8 | 0 | 0.6 | 3.8 | 0 | 1.5 | 0 | 0 | 0 | 0 | 0 | 0 | 0.05 | 0 | 0 | 1.3 | 0 | 0 | 0 | 0 | 0 | 0 | 0 | 0 | 296 | 7 | www.matweb.com
80.955 | 0.25 | 0 | 0.2 | 0.02 | 0 | 16.6 | 0.025 | 0 | 0 | 0 | 1.3 | 0 | 0.05 | 0 | 0 | 0.6 | 0 | 0 | 0 | 0 | 0 | 0 | 0 | 0 | 253 | 23 | www.matweb.com
93.4 | 0 | 0 | 3.2 | 0.8 | 0 | 2 | 0.5 | 0 | 0 | 0 | 0 | 0 | 0 | 0 | 0.1 | 0 | 0 | 0 | 0 | 0 | 0 | 0 | 0 | 0 | 634 | 47 | www.matweb.com
93.95 | 0.1 | 0 | 4 | 0.8 | 0 | 0.8 | 0 | 0 | 0 | 0 | 0 | 0 | 0.05 | 0 | 0.1 | 0.2 | 0 | 0 | 0 | 0 | 0 | 0 | 0 | 0 | 683 | 53 | www.matweb.com
92.95 | 0.2 | 0 | 4.2 | 1.2 | 0.3 | 1 | 0 | 0 | 0 | 0 | 0 | 0 | 0.05 | 0 | 0 | 0.1 | 0 | 0 | 0 | 0 | 0 | 0 | 0 | 0 | 689 | 35 | www.matweb.com
93.15 | 0 | 0 | 4.2 | 1.2 | 0.2 | 1 | 0 | 0 | 0 | 0 | 0 | 0 | 0.05 | 0 | 0 | 0.2 | 0 | 0 | 0 | 0 | 0 | 0 | 0 | 0 | 862 | 38 | www.matweb.com
96.29 | 0 | 0.01 | 3 | 0.7 | 0 | 0 | 0 | 0 | 0 | 0 | 0 | 0 | 0 | 0 | 0 | 0 | 0 | 0 | 0 | 0 | 0 | 0 | 0 | 0 | 483 | 40 | www.matweb.com
95.14 | 0 | 0.01 | 3 | 0.7 | 0 | 0.3 | 0.8 | 0 | 0 | 0 | 0 | 0 | 0.05 | 0 | 0 | 0 | 0 | 0 | 0 | 0 | 0 | 0 | 0 | 0 | 724 | 40 | www.matweb.com
92.8 | 1 | 0 | 3 | 1 | 0 | 1 | 1 | 0 | 0 | 0 | 0 | 0 | 0.05 | 0 | 0 | 0.15 | 0 | 0 | 0 | 0 | 0 | 0 | 0 | 0 | 689 | 40 | www.matweb.com
95.47 | 0.25 | 0 | 1.5 | 0.5 | 0.2 | 1 | 1 | 0.06 | 0 | 0 | 0 | 0 | 0.01 | 0 | 0 | 0 | 0 | 0.01 | 0 | 0 | 0 | 0 | 0 | 0 | 503 | 33 | www.matweb.com
96.125 | 0.015 | 0.04 | 1.7 | 0.3 | 0 | 0.3 | 1.5 | 0 | 0 | 0 | 0 | 0 | 0.02 | 0 | 0 | 0 | 0 | 0 | 0 | 0 | 0 | 0 | 0 | 0 | 517 | 40 | www.matweb.com
94.925 | 0.015 | 0.04 | 1.7 | 0.3 | 0 | 0.3 | 2.7 | 0 | 0 | 0 | 0 | 0 | 0.02 | 0 | 0 | 0 | 0 | 0 | 0 | 0 | 0 | 0 | 0 | 0 | 586 | 30 | www.matweb.com
91.15 | 0.1 | 0.05 | 4 | 1 | 0.1 | 2 | 1 | 0 | 0.05 | 0 | 0 | 0 | 0.05 | 0 | 0.5 | 0 | 0 | 0 | 0 | 0 | 0 | 0 | 0 | 0 | 655 | 38 | www.matweb.com
91.8 | 0.1 | 0.05 | 4 | 1 | 0 | 2 | 1 | 0 | 0 | 0 | 0 | 0 | 0.05 | 0 | 0 | 0 | 0 | 0 | 0 | 0 | 0 | 0 | 0 | 0 | 517 | 43 | www.matweb.com
92.25 | 0.5 | 0 | 3.4 | 1.2 | 0.1 | 0.5 | 0 | 0.2 | 0.1 | 0 | 0 | 0 | 0.05 | 1.2 | 0 | 0.5 | 0 | 0 | 0 | 0 | 0 | 0 | 0 | 0 | 894.9 | 45 | www.matweb.com
95.6 | 0 | 0.2 | 1.5 | 0.8 | 0 | 0.2 | 0 | 0.2 | 0 | 0 | 0 | 0 | 0 | 1.5 | 0 | 0 | 0 | 0 | 0 | 0 | 0 | 0 | 0 | 0 | 848 | 52 | www.matweb.com
92.7 | 0.2 | 0 | 2.5 | 1.2 | 0.15 | 1 | 0 | 0 | 0 | 0 | 0 | 0 | 0.05 | 2 | 0 | 0.2 | 0 | 0 | 0 | 0 | 0 | 0 | 0 | 0 | 758 | 50 | www.matweb.com
92.81 | 0.2 | 0 | 2 | 1 | 0.04 | 1 | 0 | 0 | 0 | 0 | 0 | 0 | 0.05 | 2 | 0.7 | 0.2 | 0 | 0 | 0 | 0 | 0 | 0 | 0 | 0 | 896 | 50 | www.matweb.com
91.65 | 0.2 | 0 | 4.6 | 1.3 | 0.2 | 1 | 0 | 0 | 0 | 0 | 0 | 0 | 0.05 | 0.8 | 0 | 0.2 | 0 | 0 | 0 | 0 | 0 | 0 | 0 | 0 | 1000 | 42 | www.matweb.com
95.13 | 0.15 | 0 | 3 | 0.8 | 0 | 0.1 | 0.1 | 0.6 | 0 | 0 | 0.1 | 0 | 0.02 | 0 | 0 | 0 | 0 | 0 | 0 | 0 | 0 | 0 | 0 | 0 | 689 | 48 | www.matweb.com
95.48 | 0.25 | 0 | 0.2 | 0.35 | 0 | 0.1 | 0.1 | 0 | 0 | 0 | 0.15 | 2.15 | 0.02 | 1.2 | 0 | 0 | 0 | 0 | 0 | 0 | 0 | 0 | 0 | 0 | 1100 | 20 | www.matweb.com
83.33 | 0.3 | 0.03 | 2 | 0.005 | 0 | 7.5 | 3.5 | 0 | 0 | 0 | 0.005 | 0 | 3 | 0 | 0 | 0 | 0 | 0 | 0 | 0.25 | 0.08 | 0 | 0 | 0 | 255 | 20 | www.matweb.com
88.9 | 0.5 | 0.1 | 1 | 0.6 | 0 | 3 | 5 | 0 | 0 | 0 | 0.01 | 0 | 0.09 | 0 | 0 | 0 | 0 | 0 | 0 | 0.2 | 0.6 | 0 | 0 | 0 | 248 | 16.5 | www.matweb.com
80.31 | 0.3 | 0.05 | 1 | 0.005 | 0 | 6 | 6 | 0 | 0 | 0 | 0.005 | 0 | 6 | 0 | 0 | 0 | 0 | 0 | 0 | 0.25 | 0.08 | 0 | 0 | 0 | 255 | 15 | www.matweb.com
78.57 | 0.4 | 0.05 | 2 | 0.005 | 0 | 14 | 4 | 0 | 0.1 | 0 | 0.005 | 0 | 0.09 | 0 | 0 | 0.01 | 0 | 0 | 0 | 0.02 | 0.65 | 0.1 | 0 | 0 | 269 | 16 | www.matweb.com
78.38 | 0.4 | 0.05 | 2 | 0.005 | 0 | 14 | 4 | 0 | 0.1 | 0 | 0.005 | 0 | 0.09 | 0 | 0 | 0.2 | 0 | 0 | 0 | 0.02 | 0.65 | 0.1 | 0 | 0 | 265 | 16 | www.matweb.com
77.64 | 0.4 | 0.05 | 2 | 0.65 | 0 | 14 | 4 | 0 | 0.1 | 0 | 0 | 0 | 0.09 | 0 | 0 | 0.2 | 0 | 0 | 0.1 | 0.02 | 0.65 | 0.1 | 0 | 0 | 262 | 16 | www.matweb.com
74.24 | 0.3 | 0.05 | 0.5 | 0.01 | 0 | 20 | 4.5 | 0 | 0 | 0 | 0.01 | 0 | 0.25 | 0 | 0 | 0 | 0 | 0 | 0 | 0.05 | 0 | 0 | 0.09 | 0 | 234 | 23.4 | www.matweb.com
83.97 | 0.2 | 0.3 | 1 | 0.005 | 0 | 1 | 7 | 0 | 0 | 0 | 0.005 | 0 | 0.09 | 0 | 0 | 0 | 0 | 0 | 0 | 0.35 | 0.08 | 0 | 6 | 0 | 276 | 14.7 | www.matweb.com
82.06 | 0.15 | 0.4 | 1 | 0.005 | 0 | 1 | 11 | 0 | 0 | 0 | 0.005 | 0 | 0.1 | 0 | 0 | 0 | 0 | 0 | 0 | 0.5 | 0.08 | 0 | 3.7 | 0 | 241 | 10.8 | www.matweb.com
80.83 | 0.3 | 0.4 | 1 | 0.01 | 0 | 9 | 5.5 | 0 | 0 | 0 | 0.01 | 0 | 0.25 | 0 | 0 | 0 | 0 | 0 | 0 | 0.2 | 0 | 0 | 2 | 0.5 | 262 | 16.9 | www.matweb.com
86.81 | 0.3 | 0.05 | 1 | 0.005 | 0 | 4 | 3.7 | 0 | 0 | 0 | 0.005 | 0 | 0.1 | 0 | 0 | 0 | 0 | 0 | 0 | 0.25 | 0.08 | 0 | 3.7 | 0 | 234 | 20.4 | www.matweb.com
83.52 | 0.3 | 0.05 | 1 | 0.005 | 0 | 6 | 6 | 0 | 0 | 0 | 0.005 | 0 | 0.09 | 0 | 0 | 0 | 0 | 0 | 0 | 0.25 | 0.08 | 0 | 2.7 | 0 | 255 | 17.8 | www.matweb.com
83.97 | 0.2 | 0.1 | 1 | 0.005 | 0 | 4 | 7.5 | 0 | 0 | 0 | 0.005 | 0 | 0.09 | 0 | 0 | 0 | 0 | 0 | 0 | 0.35 | 0.08 | 0 | 2.7 | 0 | 241 | 14.5 | www.matweb.com
83.6 | 0.35 | 0.06 | 0.9 | 0.005 | 0 | 4 | 7 | 0 | 0 | 0 | 0.005 | 0 | 0.25 | 0 | 0 | 0 | 0 | 0 | 0 | 0.25 | 0.08 | 0 | 3.5 | 0 | 259 | 18 | www.matweb.com
83.01 | 0.3 | 0.05 | 1 | 0.005 | 0 | 10 | 4 | 0 | 0 | 0 | 0.005 | 0 | 0.1 | 0 | 0 | 0 | 0 | 0 | 0 | 0.25 | 0.08 | 0 | 1.2 | 0 | 255 | 18 | www.matweb.com
76.1 | 0.3 | 0.05 | 0.5 | 0.01 | 0 | 18 | 4 | 0 | 0 | 0 | 0 | 0 | 0.09 | 0 | 0 | 0 | 0 | 0 | 0 | 0.05 | 0 | 0 | 0.9 | 0 | 228 | 21.2 | www.matweb.com
79.11 | 0.3 | 0.05 | 1 | 0.005 | 0 | 10 | 5 | 0 | 0 | 0 | 0.005 | 0 | 0.2 | 0 | 0 | 0 | 0 | 0 | 0 | 0.25 | 0.08 | 0 | 4 | 0 | 234 | 16.8 | www.matweb.com
80.79 | 0.3 | 0.05 | 2.5 | 0.01 | 0 | 9 | 5 | 0 | 0 | 0 | 0.01 | 0 | 0.09 | 0 | 0 | 0 | 0 | 0 | 0 | 0.25 | 0 | 0 | 2 | 0 | 221 | 14.6 | www.matweb.com
84.24 | 0.15 | 0.05 | 1 | 0.005 | 0 | 5 | 9 | 0 | 0 | 0 | 0.005 | 0 | 0.3 | 0 | 0 | 0 | 0 | 0 | 0 | 0.2 | 0.05 | 0 | 0 | 0 | 310 | 12 | www.matweb.com
84.07 | 0.4 | 0.05 | 1 | 0.005 | 0 | 5 | 8.5 | 0 | 0.1 | 0 | 0.005 | 0 | 0.09 | 0 | 0 | 0.01 | 0 | 0 | 0 | 0.02 | 0.65 | 0.1 | 0 | 0 | 310 | 12 | www.matweb.com
84.24 | 0.15 | 0.05 | 1 | 0.005 | 0 | 3 | 11 | 0 | 0 | 0 | 0.005 | 0 | 0.3 | 0 | 0 | 0 | 0 | 0 | 0 | 0.2 | 0.05 | 0 | 0 | 0 | 310 | 11 | www.matweb.com
85.79 | 0.15 | 0.3 | 0.5 | 0.005 | 0 | 0.5 | 12 | 0 | 0 | 0 | 0.005 | 0 | 0.5 | 0 | 0 | 0 | 0 | 0 | 0 | 0.2 | 0.05 | 0 | 0 | 0 | 379 | 10 | www.matweb.com
81.09 | 0.1 | 0.05 | 0.8 | 0.005 | 0 | 1.5 | 16 | 0 | 0 | 0 | 0.005 | 0 | 0.2 | 0 | 0 | 0 | 0 | 0 | 0 | 0.2 | 0.05 | 0 | 0 | 0 | 207 | 9 | www.matweb.com
85.94 | 0.2 | 0.3 | 2 | 0.005 | 0 | 0.25 | 10.8 | 0 | 0 | 0 | 0.005 | 0 | 0.25 | 0 | 0 | 0 | 0 | 0 | 0 | 0.2 | 0.05 | 0 | 0 | 0 | 414 | 10 | www.matweb.com
83.39 | 0.25 | 0.05 | 1 | 0.005 | 0 | 5 | 9 | 0 | 0 | 0 | 0.005 | 0 | 1 | 0 | 0 | 0 | 0 | 0 | 0 | 0.25 | 0.05 | 0 | 0 | 0 | 275 | 12 | www.matweb.com
84.04 | 0.2 | 0.25 | 1 | 0.005 | 0 | 0.7 | 11 | 0 | 0 | 0 | 0.005 | 0 | 2.5 | 0 | 0 | 0 | 0 | 0 | 0 | 0.25 | 0.05 | 0 | 0 | 0 | 262 | 11 | www.matweb.com
80.54 | 0.2 | 0.5 | 4 | 0.005 | 0 | 0.25 | 11 | 0 | 0 | 0 | 0.005 | 0 | 3.2 | 0 | 0 | 0 | 0 | 0 | 0 | 0.25 | 0.05 | 0 | 0 | 0 | 310 | 9 | www.matweb.com
84.7 | 0.25 | 0.05 | 6 | 0.005 | 0 | 2.5 | 6 | 0 | 0 | 0 | 0.005 | 0 | 0.09 | 0 | 0 | 0.2 | 0 | 0 | 0 | 0.15 | 0.05 | 0 | 0 | 0 | 310 | 12 | www.matweb.com
83.79 | 0.25 | 0.05 | 6 | 0.005 | 0 | 2.5 | 6 | 0 | 0 | 0 | 0.005 | 0 | 1 | 0 | 0 | 0.2 | 0 | 0 | 0 | 0.15 | 0.05 | 0 | 0 | 0 | 276 | 12 | www.matweb.com
96.4 | 0 | 0 | 2.5 | 0.7 | 0 | 0 | 0 | 0.4 | 0 | 0 | 0 | 0 | 0 | 0 | 0 | 0 | 0 | 0 | 0 | 0 | 0 | 0 | 0 | 0 | 689 | 48 | www.matweb.com
96.5 | 0 | 0 | 2.4 | 0.6 | 0 | 0 | 0 | 0.5 | 0 | 0 | 0 | 0 | 0 | 0 | 0 | 0 | 0 | 0 | 0 | 0 | 0 | 0 | 0 | 0 | 607 | 45 | www.matweb.com
96.1 | 0 | 0 | 2.5 | 0.6 | 0 | 0 | 0 | 0.8 | 0 | 0 | 0 | 0 | 0 | 0 | 0 | 0 | 0 | 0 | 0 | 0 | 0 | 0 | 0 | 0 | 586 | 48 | www.matweb.com
99.58 | 0.15 | 0.08 | 0 | 0.02 | 0.07 | 0 | 0.08 | 0.02 | 0 | 0 | 0 | 0 | 0 | 0 | 0 | 0 | 0 | 0 | 0 | 0 | 0 | 0 | 0 | 0 | 545 | 76 | www.matweb.com
98.98 | 0.1 | 0.02 | 0 | 0 | 0.7 | 0 | 0.2 | 0 | 0 | 0 | 0 | 0 | 0 | 0 | 0 | 0 | 0 | 0 | 0 | 0 | 0 | 0 | 0 | 0 | 503 | 74 | www.matweb.com
98.99 | 0.1 | 0.01 | 0 | 0 | 0 | 0.3 | 0.55 | 0 | 0 | 0 | 0 | 0 | 0.05 | 0 | 0 | 0 | 0 | 0 | 0 | 0 | 0 | 0 | 0 | 0 | 359 | 70 | www.matweb.com
97.4 | 0.1 | 0.35 | 1.3 | 0 | 0 | 0.8 | 0 | 0 | 0 | 0 | 0 | 0 | 0.05 | 0 | 0 | 0 | 0 | 0 | 0 | 0 | 0 | 0 | 0 | 0 | 524 | 60 | www.matweb.com
97.681 | 0.04 | 0.07 | 1 | 0 | 0 | 0.2 | 1 | 0 | 0 | 0 | 0 | 0 | 0.009 | 0 | 0 | 0 | 0 | 0 | 0 | 0 | 0 | 0 | 0 | 0 | 276 | 48 | www.matweb.com
98.47 | 0.02 | 0.05 | 0.6 | 0 | 0 | 0.05 | 0.8 | 0 | 0 | 0 | 0 | 0 | 0.01 | 0 | 0 | 0 | 0 | 0 | 0 | 0 | 0 | 0 | 0 | 0 | 400 | 62 | www.matweb.com
96.35 | 0.1 | 0.15 | 1.2 | 0 | 0.2 | 0.2 | 1.8 | 0 | 0 | 0 | 0 | 0 | 0 | 0 | 0 | 0 | 0 | 0 | 0 | 0 | 0 | 0 | 0 | 0 | 531 | 30 | www.matweb.com
97.05 | 0.05 | 0.35 | 1.2 | 0 | 0 | 0.5 | 0.05 | 0 | 0 | 0 | 0 | 0 | 0.8 | 0 | 0 | 0 | 0 | 0 | 0 | 0 | 0 | 0 | 0 | 0 | 586 | 55 | www.matweb.com
96.25 | 0.2 | 0.05 | 0 | 0 | 0 | 3.5 | 0 | 0 | 0 | 0 | 0 | 0 | 0 | 0 | 0 | 0 | 0 | 0 | 0 | 0 | 0 | 0 | 0 | 0 | 372 | 70 | www.matweb.com
99.51 | 0.2 | 0.09 | 0 | 0 | 0 | 0 | 0 | 0 | 0 | 0 | 0 | 0 | 0 | 0 | 0 | 0.2 | 0 | 0 | 0 | 0 | 0 | 0 | 0 | 0 | 448 | 80 | www.matweb.com
99.265 | 0.3 | 0.07 | 0.25 | 0 | 0 | 0 | 0.1 | 0 | 0 | 0 | 0 | 0 | 0 | 0 | 0 | 0 | 0 | 0 | 0 | 0 | 0 | 0.015 | 0 | 0 | 407 | 75 | www.matweb.com
98.5 | 0.45 | 0.2 | 0 | 0.01 | 0 | 0 | 0.8 | 0 | 0 | 0 | 0 | 0 | 0.02 | 0 | 0 | 0.02 | 0 | 0 | 0 | 0 | 0 | 0 | 0 | 0 | 427 | 50 | www.matweb.com
95.8 | 0.45 | 0.2 | 0 | 0.01 | 0 | 1 | 2.5 | 0 | 0 | 0 | 0 | 0 | 0.02 | 0 | 0 | 0.02 | 0 | 0 | 0 | 0 | 0 | 0 | 0 | 0 | 503 | 30 | www.matweb.com
97.785 | 1.5 | 0.015 | 0 | 0 | 0 | 0.7 | 0 | 0 | 0 | 0 | 0 | 0 | 0 | 0 | 0 | 0 | 0 | 0 | 0 | 0 | 0 | 0 | 0 | 0 | 538 | 50 | www.matweb.com
97.02 | 2.6 | 0.15 | 0 | 0 | 0 | 0.2 | 0 | 0 | 0 | 0 | 0 | 0 | 0.03 | 0 | 0 | 0 | 0 | 0 | 0 | 0 | 0 | 0 | 0 | 0 | 400 | 65 | www.matweb.com
98.79 | 0.4 | 0.15 | 0.1 | 0 | 0.06 | 0.2 | 0.2 | 0 | 0 | 0 | 0 | 0 | 0.05 | 0 | 0 | 0.05 | 0 | 0 | 0 | 0 | 0 | 0 | 0 | 0 | 538 | 70 | www.matweb.com
98.55 | 0.5 | 0.15 | 0.1 | 0 | 0.2 | 0.2 | 0.2 | 0 | 0 | 0 | 0 | 0 | 0.05 | 0 | 0 | 0.05 | 0 | 0 | 0 | 0 | 0 | 0 | 0 | 0 | 400 | 80 | www.matweb.com
95.9 | 0.5 | 0.1 | 0 | 0 | 1 | 1.5 | 1 | 0 | 0 | 0 | 0 | 0 | 0 | 0 | 0 | 0 | 0 | 0 | 0 | 0 | 0 | 0 | 0 | 0 | 434 | 61 | www.matweb.com
91.51 | 3 | 0.1 | 0 | 0 | 0.1 | 5 | 0.1 | 0.09 | 0 | 0 | 0 | 0 | 0 | 0 | 0 | 0 | 0 | 0 | 0.1 | 0 | 0 | 0 | 0 | 0 | 414 | 60 | www.matweb.com
93.89 | 0.12 | 0.04 | 0.2 | 0 | 0 | 3.5 | 2.2 | 0 | 0 | 0 | 0 | 0 | 0.05 | 0 | 0 | 0 | 0 | 0 | 0 | 0 | 0 | 0 | 0 | 0 | 448 | 33 | www.matweb.com
92.55 | 0.2 | 0.2 | 0.2 | 0 | 0 | 2.8 | 4 | 0 | 0 | 0 | 0 | 0 | 0.05 | 0 | 0 | 0 | 0 | 0 | 0 | 0 | 0 | 0 | 0 | 0 | 448 | 30 | www.matweb.com
93.16 | 0.05 | 0.04 | 0.2 | 0 | 0 | 4.2 | 2.3 | 0 | 0 | 0 | 0 | 0 | 0.05 | 0 | 0 | 0 | 0 | 0 | 0 | 0 | 0 | 0 | 0 | 0 | 441 | 32 | www.matweb.com
90.34 | 0.03 | 0.08 | 0.8 | 0 | 0 | 7.9 | 0.8 | 0 | 0 | 0 | 0 | 0 | 0.05 | 0 | 0 | 0 | 0 | 0 | 0 | 0 | 0 | 0 | 0 | 0 | 503 | 28 | www.matweb.com
87.9 | 0.2 | 0.35 | 0.2 | 0 | 0 | 10.6 | 0.7 | 0 | 0 | 0 | 0 | 0 | 0.05 | 0 | 0 | 0 | 0 | 0 | 0 | 0 | 0 | 0 | 0 | 0 | 462 | 40 | www.matweb.com
85.16 | 0.03 | 0.06 | 0.8 | 0 | 0 | 13 | 0.9 | 0 | 0 | 0 | 0 | 0 | 0.05 | 0 | 0 | 0 | 0 | 0 | 0 | 0 | 0 | 0 | 0 | 0 | 541 | 30 | www.matweb.com
84.95 | 0.05 | 0.35 | 0 | 0 | 0 | 13.2 | 1.4 | 0 | 0 | 0 | 0 | 0 | 0.05 | 0 | 0 | 0 | 0 | 0 | 0 | 0 | 0 | 0 | 0 | 0 | 414 | 31 | www.matweb.com
86.9 | 0.2 | 0.05 | 0.2 | 0 | 0 | 11.2 | 1.4 | 0 | 0 | 0 | 0 | 0 | 0.05 | 0 | 0 | 0 | 0 | 0 | 0 | 0 | 0 | 0 | 0 | 0 | 490 | 35 | www.matweb.com
85.05 | 0.05 | 0.35 | 0 | 0 | 0 | 11.5 | 3 | 0 | 0 | 0 | 0 | 0 | 0.05 | 0 | 0 | 0 | 0 | 0 | 0 | 0 | 0 | 0 | 0 | 0 | 434 | 28 | www.matweb.com
85.95 | 0.2 | 0.2 | 0.2 | 0 | 0 | 10.4 | 3 | 0 | 0 | 0 | 0 | 0 | 0.05 | 0 | 0 | 0 | 0 | 0 | 0 | 0 | 0 | 0 | 0 | 0 | 524 | 30 | www.matweb.com
84.95 | 0.2 | 0.2 | 0.2 | 0 | 0 | 10.4 | 4 | 0 | 0 | 0 | 0 | 0 | 0.05 | 0 | 0 | 0 | 0 | 0 | 0 | 0 | 0 | 0 | 0 | 0 | 552 | 25 | www.matweb.com
99.05 | 0.05 | 0.05 | 0 | 0 | 0 | 0 | 0.8 | 0 | 0 | 0 | 0 | 0 | 0.05 | 0 | 0 | 0 | 0 | 0 | 0 | 0 | 0 | 0 | 0 | 0 | 280 | 55 | www.matweb.com
97.2 | 0.2 | 0.35 | 0.2 | 0 | 0 | 0.3 | 1.7 | 0 | 0 | 0 | 0 | 0 | 0.05 | 0 | 0 | 0 | 0 | 0 | 0 | 0 | 0 | 0 | 0 | 0 | 448 | 41 | www.matweb.com
97.43 | 0.4 | 0.15 | 0 | 0 | 0 | 0.5 | 1.5 | 0 | 0 | 0 | 0 | 0 | 0.02 | 0 | 0 | 0 | 0 | 0 | 0 | 0 | 0 | 0 | 0 | 0 | 400 | 50 | www.matweb.com
96.93 | 0.4 | 0.15 | 0 | 0 | 0 | 0.5 | 2 | 0 | 0 | 0 | 0 | 0 | 0.02 | 0 | 0 | 0 | 0 | 0 | 0 | 0 | 0 | 0 | 0 | 0 | 490 | 38 | www.matweb.com
94.22 | 0.2 | 0.06 | 0 | 0 | 0 | 3 | 2.5 | 0 | 0 | 0 | 0 | 0 | 0.02 | 0 | 0 | 0 | 0 | 0 | 0 | 0 | 0 | 0 | 0 | 0 | 510 | 33 | www.matweb.com
96.6 | 0.2 | 0.35 | 0.2 | 0 | 0 | 0.3 | 2.3 | 0 | 0 | 0 | 0 | 0 | 0.05 | 0 | 0 | 0 | 0 | 0 | 0 | 0 | 0 | 0 | 0 | 0 | 448 | 35 | www.matweb.com
93.1 | 0.2 | 0.35 | 0.2 | 0 | 0 | 0.3 | 5.8 | 0 | 0 | 0 | 0 | 0 | 0.05 | 0 | 0 | 0 | 0 | 0 | 0 | 0 | 0 | 0 | 0 | 0 | 655 | 15 | www.matweb.com
93.135 | 0.15 | 0.045 | 0 | 0 | 0 | 0 | 6.5 | 0 | 0 | 0 | 0 | 0 | 0.02 | 0.15 | 0 | 0 | 0 | 0 | 0 | 0 | 0 | 0 | 0 | 0 | 558 | 22 | www.matweb.com
92.2 | 0.1 | 0.35 | 0 | 0 | 0 | 0.3 | 7 | 0 | 0 | 0 | 0 | 0 | 0.05 | 0 | 0 | 0 | 0 | 0 | 0 | 0 | 0 | 0 | 0 | 0 | 496 | 14 | www.matweb.com
91.9 | 0.2 | 0.35 | 0.2 | 0 | 0 | 0.3 | 7 | 0 | 0 | 0 | 0 | 0 | 0.05 | 0 | 0 | 0 | 0 | 0 | 0 | 0 | 0 | 0 | 0 | 0 | 676 | 14 | www.matweb.com
89.9 | 0.2 | 0.35 | 0.2 | 0 | 0 | 0.3 | 9 | 0 | 0 | 0 | 0 | 0 | 0.05 | 0 | 0 | 0 | 0 | 0 | 0 | 0 | 0 | 0 | 0 | 0 | 703 | 13 | www.matweb.com
87.9 | 0.2 | 0.35 | 0.2 | 0 | 0 | 0.3 | 11 | 0 | 0 | 0 | 0 | 0 | 0.05 | 0 | 0 | 0 | 0 | 0 | 0 | 0 | 0 | 0 | 0 | 0 | 758 | 11 | www.matweb.com
98.05 | 0.1 | 0.35 | 0 | 0 | 0 | 0.3 | 0 | 0 | 0 | 0 | 0 | 0 | 1.2 | 0 | 0 | 0 | 0 | 0 | 0 | 0 | 0 | 0 | 0 | 0 | 379 | 15 | www.matweb.com
85.1 | 0.05 | 0.2 | 1 | 0 | 0 | 12.9 | 0.7 | 0 | 0 | 0 | 0 | 0 | 0.05 | 0 | 0 | 0 | 0 | 0 | 0 | 0 | 0 | 0 | 0 | 0 | 586 | 35 | www.matweb.com
81.4 | 2.4 | 0.35 | 0 | 0 | 0 | 12.6 | 3 | 0 | 0 | 0 | 0 | 0 | 0.05 | 0.2 | 0 | 0 | 0 | 0 | 0 | 0 | 0 | 0 | 0 | 0 | 455 | 25 | www.matweb.com
99.25 | 0 | 0 | 0 | 0.05 | 0 | 0 | 0 | 0.45 | 0.25 | 0 | 0 | 0 | 0 | 0 | 0 | 0 | 0 | 0 | 0 | 0 | 0 | 0 | 0 | 0 | 393 | 85 | www.matweb.com
99.09 | 0 | 0 | 0 | 0.03 | 0.05 | 0 | 0.2 | 0.4 | 0.13 | 0 | 0.1 | 0 | 0 | 0 | 0 | 0 | 0 | 0 | 0 | 0 | 0 | 0 | 0 | 0 | 724 | 80 | www.matweb.com
99.09 | 0 | 0 | 0 | 0.03 | 0 | 0 | 0.2 | 0.4 | 0.13 | 0 | 0.1 | 0 | 0 | 0 | 0 | 0.05 | 0 | 0 | 0 | 0 | 0 | 0 | 0 | 0 | 650 | 78 | www.matweb.com
99.25 | 0 | 0 | 0 | 0 | 0 | 0.3 | 0 | 0.3 | 0.15 | 0 | 0 | 0 | 0 | 0 | 0 | 0 | 0 | 0 | 0 | 0 | 0 | 0 | 0 | 0 | 579 | 80 | www.matweb.com
99.6 | 0 | 0 | 0 | 0 | 0 | 0 | 0 | 0.35 | 0.05 | 0 | 0 | 0 | 0 | 0 | 0 | 0 | 0 | 0 | 0 | 0 | 0 | 0 | 0 | 0 | 450 | 85 | www.matweb.com
99.08 | 0 | 0.02 | 0 | 0 | 0 | 0 | 0 | 0.8 | 0.1 | 0 | 0 | 0 | 0 | 0 | 0 | 0 | 0 | 0 | 0 | 0 | 0 | 0 | 0 | 0 | 510 | 85 | www.matweb.com
98.3 | 0 | 0 | 0 | 0 | 0 | 0 | 0 | 1.5 | 0.2 | 0 | 0 | 0 | 0 | 0 | 0 | 0 | 0 | 0 | 0 | 0 | 0 | 0 | 0 | 0 | 545 | 80 | www.matweb.com
98.35 | 0.1 | 0 | 0 | 0.1 | 0 | 0 | 0 | 1.2 | 0.25 | 0 | 0 | 0 | 0 | 0 | 0 | 0 | 0 | 0 | 0 | 0 | 0 | 0 | 0 | 0 | 517 | 86 | www.matweb.com
98.9 | 0 | 0 | 0 | 0 | 0 | 0 | 0 | 1 | 0.1 | 0 | 0 | 0 | 0 | 0 | 0 | 0 | 0 | 0 | 0 | 0 | 0 | 0 | 0 | 0 | 520 | 86 | www.matweb.com
98.85 | 0 | 0 | 0 | 0 | 0 | 0 | 0 | 1 | 0.15 | 0 | 0 | 0 | 0 | 0 | 0 | 0 | 0 | 0 | 0 | 0 | 0 | 0 | 0 | 0 | 455 | 80 | www.matweb.com
95.8 | 0 | 0 | 3.2 | 0.7 | 0 | 0.3 | 0 | 0 | 0 | 0 | 0 | 0 | 0 | 0 | 0 | 0 | 0 | 0 | 0 | 0 | 0 | 0 | 0 | 0 | 588 | 40 | 陈小祝. 引线框架用Cu-Fe-P合金制备工艺与显微组织及性能研究[D]. 广东工业大学, 2012./Chen Xiaozhu. Study on the preparation, microstructure and properties of Cu-Fe-P alloy for lead frame[D]. Guangdong University of Technology, 2012.
94.55 | 0 | 0 | 3.2 | 0.7 | 0 | 0.3 | 1.25 | 0 | 0 | 0 | 0 | 0 | 0 | 0 | 0 | 0 | 0 | 0 | 0 | 0 | 0 | 0 | 0 | 0 | 667 | 35
96.3 | 0 | 0 | 3 | 0.6 | 0.1 | 0 | 0 | 0 | 0 | 0 | 0 | 0 | 0 | 0 | 0 | 0 | 0 | 0 | 0 | 0 | 0 | 0 | 0 | 0 | 690 | 40
97.5 | 2.35 | 0.03 | 0 | 0 | 0 | 0.12 | 0 | 0 | 0 | 0 | 0 | 0 | 0 | 0 | 0 | 0 | 0 | 0 | 0 | 0 | 0 | 0 | 0 | 0 | 485 | 67
99.7 | 0.15 | 0.05 | 0 | 0 | 0 | 0.1 | 0 | 0 | 0 | 0 | 0 | 0 | 0 | 0 | 0 | 0 | 0 | 0 | 0 | 0 | 0 | 0 | 0 | 0 | 510 | 75 | 张红钢. Cu-Fe-P合金高温热变形行为研究[D]. 中南大学, 2004./Zhang Honggang. Study on high temperature hot deformation behavior of Cu-Fe-P[D]. Central South University, 2004.
95.8 | 0 | 0 | 3.2 | 0.7 | 0 | 0.3 | 0 | 0 | 0 | 0 | 0 | 0 | 0 | 0 | 0 | 0 | 0 | 0 | 0 | 0 | 0 | 0 | 0 | 0 | 800 | 56
98.65 | 0 | 0 | 1 | 0.25 | 0 | 0.1 | 0 | 0 | 0 | 0 | 0 | 0 | 0 | 0 | 0 | 0 | 0 | 0 | 0 | 0 | 0 | 0 | 0 | 0 | 550 | 61
97.26 | 2.41 | 0.12 | 0 | 0 | 0 | 0.16 | 0 | 0 | 0 | 0.05 | 0 | 0 | 0 | 0 | 0 | 0 | 0 | 0 | 0 | 0 | 0 | 0 | 0 | 0 | 641 | 57 | 师阿维. 稀土Y对C194合金组织及性能影响的研究[D]. 江西理工大学, 2008./Shi Awei. Research on the Processing and Properties of the rare-earth Y element-C194 Alloy[D].Jiangxi University of Science and Technology, 2008.
99.87 | 0.1 | 0.03 | 0 | 0 | 0 | 0 | 0 | 0 | 0 | 0 | 0 | 0 | 0 | 0 | 0 | 0 | 0 | 0 | 0 | 0 | 0 | 0 | 0 | 0 | 401 | 92 | 刘平, 赵冬梅, 田保红. 高性能铜合金及其加工技术[M]. 冶金工业出版社, 2005.ISBN:7-5024-3729-0/Liu Ping, Zhan Dongmei,Tian Baohong. High Performance Copper Alloy and its Processing Technology[M]. Metallurgical industry press.
97.57 | 2.3 | 0.03 | 0 | 0 | 0 | 0.1 | 0 | 0 | 0 | 0 | 0 | 0 | 0 | 0 | 0 | 0 | 0 | 0 | 0 | 0 | 0 | 0 | 0 | 0 | 450 | 60
97.07 | 1.5 | 0.03 | 0 | 0 | 0 | 0 | 0.6 | 0.8 | 0 | 0 | 0 | 0 | 0 | 0 | 0 | 0 | 0 | 0 | 0 | 0 | 0 | 0 | 0 | 0 | 617 | 50
98.4 | 1 | 0.3 | 0 | 0 | 0 | 0.3 | 0 | 0 | 0 | 0 | 0 | 0 | 0 | 0 | 0 | 0 | 0 | 0 | 0 | 0 | 0 | 0 | 0 | 0 | 588 | 70
97.97 | 0.75 | 0.03 | 0 | 0 | 0 | 0 | 1.25 | 0 | 0 | 0 | 0 | 0 | 0 | 0 | 0 | 0 | 0 | 0 | 0 | 0 | 0 | 0 | 0 | 0 | 490 | 40
99.77 | 0.1 | 0.03 | 0 | 0 | 0 | 0 | 0.1 | 0 | 0 | 0 | 0 | 0 | 0 | 0 | 0 | 0 | 0 | 0 | 0 | 0 | 0 | 0 | 0 | 0 | 460 | 82
97.87 | 0.1 | 0.03 | 0 | 0 | 0 | 0 | 2 | 0 | 0 | 0 | 0 | 0 | 0 | 0 | 0 | 0 | 0 | 0 | 0 | 0 | 0 | 0 | 0 | 0 | 588 | 35
97.97 | 0.8 | 0.03 | 0 | 0 | 0 | 0 | 1.2 | 0 | 0 | 0 | 0 | 0 | 0 | 0 | 0 | 0 | 0 | 0 | 0 | 0 | 0 | 0 | 0 | 0 | 509 | 40
95.28 | 0.6 | 0.02 | 0 | 0 | 0 | 0.1 | 4 | 0 | 0 | 0 | 0 | 0 | 0 | 0 | 0 | 0 | 0 | 0 | 0 | 0 | 0 | 0 | 0 | 0 | 656 | 20
99.77 | 0.1 | 0.03 | 0 | 0 | 0.1 | 0 | 0 | 0 | 0 | 0 | 0 | 0 | 0 | 0 | 0 | 0 | 0 | 0 | 0 | 0 | 0 | 0 | 0 | 0 | 411 | 90
99.87 | 0.1 | 0.03 | 0 | 0 | 0 | 0 | 0 | 0 | 0 | 0 | 0 | 0 | 0 | 0 | 0 | 0 | 0 | 0 | 0 | 0 | 0 | 0 | 0 | 0 | 490 | 85
97.8 | 1.9 | 0 | 0 | 0.05 | 0 | 0.15 | 0.1 | 0 | 0 | 0 | 0 | 0 | 0 | 0 | 0 | 0 | 0 | 0 | 0 | 0 | 0 | 0 | 0 | 0 | 570 | 63
97.97 | 0.75 | 0.03 | 0 | 0 | 0 | 0 | 1.25 | 0 | 0 | 0 | 0 | 0 | 0 | 0 | 0 | 0 | 0 | 0 | 0 | 0 | 0 | 0 | 0 | 0 | 660 | 40
99.15 | 0.6 | 0.2 | 0 | 0 | 0.05 | 0 | 0 | 0 | 0 | 0 | 0 | 0 | 0 | 0 | 0 | 0 | 0 | 0 | 0 | 0 | 0 | 0 | 0 | 0 | 500 | 80
99.07 | 0.1 | 0.03 | 0 | 0 | 0.2 | 0.4 | 0.2 | 0 | 0 | 0 | 0 | 0 | 0 | 0 | 0 | 0 | 0 | 0 | 0 | 0 | 0 | 0 | 0 | 0 | 550 | 60
95.87 | 2.1 | 0.03 | 0 | 0 | 0 | 2 | 0 | 0 | 0 | 0 | 0 | 0 | 0 | 0 | 0 | 0 | 0 | 0 | 0 | 0 | 0 | 0 | 0 | 0 | 590 | 60
99.41 | 0 | 0.04 | 0.2 | 0 | 0 | 0.15 | 0.2 | 0 | 0 | 0 | 0 | 0 | 0 | 0 | 0 | 0 | 0 | 0 | 0 | 0 | 0 | 0 | 0 | 0 | 548 | 32 | Tian W H, Yan C K, Nemoto M. PRECIPITATION BEHAVIOR IN A Cu—Sn—Ni—Zn—P LEAD FRAME MATERIAL[J]. Acta Metallurgica Sinica (English letters), 2009, 16(3): 155-160. http://www.amse.org.cn/EN/Y2003/V16/I3/155
95.55 | 0 | 0 | 1.5 | 0.3 | 0.05 | 0.6 | 2 | 0 | 0 | 0 | 0 | 0 | 0 | 0 | 0 | 0 | 0 | 0 | 0 | 0 | 0 | 0 | 0 | 0 | 650 | 30
97.637 | 2.21 | 0.043 | 0 | 0 | 0 | 0.11 | 0 | 0 | 0 | 0 | 0 | 0 | 0 | 0 | 0 | 0 | 0 | 0 | 0 | 0 | 0 | 0 | 0 | 0 | 629 | 56 | 刘凯. C194合金带材加工性能研究[D]. 江西理工大学, 2007./Liu Kai. Research on the Processing and Properties of the C194 Alloy strip[D]. Jiangxi University of Science and Technology, 2007.
99.55 | 0 | 0 | 0 | 0 | 0.05 | 0 | 0 | 0.3 | 0.1 | 0 | 0 | 0 | 0 | 0 | 0 | 0 | 0 | 0 | 0 | 0 | 0 | 0 | 0 | 0 | 590 | 82
99.25 | 0 | 0 | 0 | 0 | 0 | 0.2 | 0.25 | 0.3 | 0 | 0 | 0 | 0 | 0 | 0 | 0 | 0 | 0 | 0 | 0 | 0 | 0 | 0 | 0 | 0 | 560 | 75
95.8 | 0 | 0 | 3.2 | 0.7 | 0 | 0.3 | 0 | 0 | 0 | 0 | 0 | 0 | 0 | 0 | 0 | 0 | 0 | 0 | 0 | 0 | 0 | 0 | 0 | 0 | 588 | 40
97.75 | 0 | 0.05 | 0.2 | 0 | 0 | 0 | 2 | 0 | 0 | 0 | 0 | 0 | 0 | 0 | 0 | 0 | 0 | 0 | 0 | 0 | 0 | 0 | 0 | 0 | 588 | 35
99.73 | 0.2 | 0.06 | 0 | 0 | 0 | 0 | 0 | 0 | 0 | 0.01 | 0 | 0 | 0 | 0 | 0 | 0 | 0 | 0 | 0 | 0 | 0 | 0 | 0 | 0 | 350 | 82 | 刘勇，陆德平，杨湘杰，等. 热处理工艺对Cu-Fe-P合金显微硬度及导电率的影响[J]. 金属热处理. 2004, 29(5): 35-37./Liu Yong, Lu Deping, Yang Xiangjie, et.al. Effect of heat treatment on micro-hardness and electrical conductivity of Cu-Fe-P alloy[J]. Heat Treatment of Meatals. 2004, 29(5): 35-37. DOI:10.13251/j.issn.0254-6051.2004.05.012
97.37 | 2.5 | 0.03 | 0 | 0 | 0 | 0.1 | 0 | 0 | 0 | 0 | 0 | 0 | 0 | 0 | 0 | 0 | 0 | 0 | 0 | 0 | 0 | 0 | 0 | 0 | 520 | 68 | 杨后川，王东峰，孔立堵，等. 引线框架Cu-Fe-P合金的加工工艺研究[J]. 热加工工艺. 2005(1): 23-25./Yang Houchuan, Wang Dongfeng, Kong Lidu, et al. Research on processing technique of Cu-Fe-P alloy used in leadframe[J]. Hot Working Technology. 2005(1): 23-25.DOI:10.14158/j.cnki.1001-3814.2005.01.010
97.47 | 2.5 | 0.03 | 0 | 0 | 0 | 0 | 0 | 0 | 0 | 0 | 0 | 0 | 0 | 0 | 0 | 0 | 0 | 0 | 0 | 0 | 0 | 0 | 0 | 0 | 456 | 52 | 戴姣燕，尹志民，宋练鹏，等. 不同处理状态下Cu-2.5Fe-0.03P合金的组织与性能演变[J]. 中国有色金属学报. 2009, 19(11): 1969-1975./Dai Jiaoyan, Yin Zhimin, Song Lianpeng, et al. The Chinese journal of nonferrous metals[J]. 2009, 19(11): 1969-1975. DOI:10.3321/j.issn:1004-0609.2009.11.013
96.82 | 2.37 | 0.6 | 0 | 0 | 0 | 0.21 | 0 | 0 | 0 | 0 | 0 | 0 | 0 | 0 | 0 | 0 | 0 | 0 | 0 | 0 | 0 | 0 | 0 | 0 | 380 | 55 | 董琦祎，汪明朴，贾延琳，等. 磷含量对Cu-Fe-P合金组织与性能的影响[J]. 材料热处理学报. 2013, 34(6): 75-79./Dong Q, Wang M, Jia Y, et al. Effect of P content on microstructure and property of Cu-Fe-P alloys[J]. Transactions of materials and heat treatment. 2013, 34(6):75-79. DOI:10.13289/j.issn.1009-6264.2013.06.016
97.4 | 2.3 | 0.03 | 0 | 0 | 0.05 | 0.12 | 0 | 0.05 | 0 | 0.05 | 0 | 0 | 0 | 0 | 0 | 0 | 0 | 0 | 0 | 0 | 0 | 0 | 0 | 0 | 540 | 60 | 曹兴民，向朝建，杨春秀，等. 一种新型Cu-Fe-P系合金材料的组织性能分析[J]. 稀有金属材料与工程. 2007, 36(S3): 527-529./Cao X, Xiang C, Yang C, et al. The microstructure and properties and properties of a new type of Cu-Fe-P alloy[J]. Rare metal materials and engineering. 2007, 36(S3): 527-529. DOI:10.3321/j.issn:1002-185x.2007.z3.126
99.79 | 0.09 | 0.025 | 0 | 0 | 0.06 | 0.021 | 0 | 0 | 0 | 0.014 | 0 | 0 | 0 | 0 | 0 | 0 | 0 | 0 | 0 | 0 | 0 | 0 | 0 | 0 | 450 | 78 | 张御天，张满，付彭怀. Mg和Er对Cu-Fe-P合金组织性能的影响[J]. 金属热处理. 2006, 31(s1): 68-71./Zhang Y, Zhang M, Fu P. Effects of Mg and Er on microstructure and mechanical properties of Cu-Fe-P alloy[J]. Heat treatment of metals. 2006, 31(s1): 68-71. DOI:10.3969/j.issn.0254-6051.2006.z1.020
97.5 | 2.36 | 0.03 | 0 | 0 | 0 | 0.11 | 0 | 0 | 0 | 0 | 0 | 0 | 0 | 0 | 0 | 0 | 0 | 0 | 0 | 0 | 0 | 0 | 0 | 0 | 499 | 65 | 向朝建，杨春秀，汤玉琼，等. IC引线框架用Cu-Fe-P合金耐热性能的研究[J]. 金属热处理. 2008, 33(5): 12-15./Xiang C, Yang C, Tang Y, et al. Study on heat resistance of Cu-Fe-P alloy used for IC lead frame[J]. Heat treatment of metals. 2008, 33(5): 12-15.
97.27 | 2.38 | 0.04 | 0 | 0 | 0.05 | 0.11 | 0 | 0.05 | 0 | 0.1 | 0 | 0 | 0 | 0 | 0 | 0 | 0 | 0 | 0 | 0 | 0 | 0 | 0 | 0 | 529 | 67.4
99.87 | 0.1 | 0.03 | 0 | 0 | 0 | 0 | 0 | 0 | 0 | 0 | 0 | 0 | 0 | 0 | 0 | 0 | 0 | 0 | 0 | 0 | 0 | 0 | 0 | 0 | 383 | 92 | 林安义. 高性能连接器用低合金锡青铜[J]. 机电元件. 2001, 21(2): 24-27, 57./Lin Y. Low Alloy Tin Bronze for High Performance Connectors[J]. Electromechanical Components. 2001, 21(2): 24-27, 57. DOI:10.3969/j.issn.1000-6133.2001.02.007
99.82 | 0.1 | 0.03 | 0 | 0 | 0 | 0 | 0.05 | 0 | 0 | 0 | 0 | 0 | 0 | 0 | 0 | 0 | 0 | 0 | 0 | 0 | 0 | 0 | 0 | 0 | 560 | 36
95.37 | 0.1 | 0.03 | 0 | 0 | 0 | 2.5 | 2 | 0 | 0 | 0 | 0 | 0 | 0 | 0 | 0 | 0 | 0 | 0 | 0 | 0 | 0 | 0 | 0 | 0 | 558 | 33
95.87 | 0.1 | 0.03 | 0 | 0 | 0 | 0 | 4 | 0 | 0 | 0 | 0 | 0 | 0 | 0 | 0 | 0 | 0 | 0 | 0 | 0 | 0 | 0 | 0 | 0 | 658 | 23
99.6 | 0.15 | 0.05 | 0 | 0 | 0 | 0.1 | 0.1 | 0 | 0 | 0 | 0 | 0 | 0 | 0 | 0 | 0 | 0 | 0 | 0 | 0 | 0 | 0 | 0 | 0 | 510 | 75 | 赵冬梅，董企铭，刘平，等. 高强高导铜合金合金化机理[J]. 中国有色金属学报. 2001, 11(z2): 21-24./Zhao D, Dong Q, Liu P, et al. Mechanism of alloying of copper alloy with high strength and high electrical conductivity[J]. The Chinese Journal of Nonferrous Metals. 2001, 11(z2): 21-24. DOI:10.3321/j.issn:1004-0609.2001.z2.005
99.5 | 0.15 | 0.05 | 0 | 0 | 0 | 0.1 | 0.1 | 0 | 0 | 0.1 | 0 | 0 | 0 | 0 | 0 | 0 | 0 | 0 | 0 | 0 | 0 | 0 | 0 | 0 | 602 | 80.3
99.71 | 0.15 | 0.04 | 0 | 0 | 0 | 0 | 0 | 0 | 0 | 0.1 | 0 | 0 | 0 | 0 | 0 | 0 | 0 | 0 | 0 | 0 | 0 | 0 | 0 | 0 | 400 | 56 | 陈志宝，刘小红，陆磊，等. 稀土元素铈对Cu-Fe-P合金导电性和力学性能的影响[J]. 江西科学. 2009, 27(1): 81-83./Chan Z, Liu X, Lu L, et al. Effects of Rare-earth Element Ce on Electrical Conductivity and Mechanical Property of Cu-Fe-P Alloys[J]. Jiangxi Science. 2009, 27(1): 81-83. DOI:10.3969/j.issn.1001-3679.2009.01.021
99.87 | 0.1 | 0.03 | 0 | 0 | 0 | 0 | 0 | 0 | 0 | 0 | 0 | 0 | 0 | 0 | 0 | 0 | 0 | 0 | 0 | 0 | 0 | 0 | 0 | 0 | 421 | 90.87 | 刘喜波，董企铭，刘平，等. 引线框架材料Cu-Fe-P合金试制产品分析[J]. 铸造. 2004, 53(9): 736-738./Liu X, Dong Q, Liu P, et al. Analysis on Cu-Fe-P Alloy Trial Production for Lead Frame Materials[J]. Foundry. 2004, 53(9): 736-738. DOI:10.3321/j.issn:1001-4977.2004.09.015
97.95 | 2 | 0.05 | 0 | 0 | 0 | 0 | 0 | 0 | 0 | 0 | 0 | 0 | 0 | 0 | 0 | 0 | 0 | 0 | 0 | 0 | 0 | 0 | 0 | 0 | 512 | 68.65 | 董企铭. 双重时效对Cu-Fe-P合金组织和性能的影响[J]. 金属热处理. 2005, 30(z1): 182-184./Dong Q. Effects of Two Step Aging on the Microstructures and Properties of Cu-Fe-P Alloy[J]. Heat treatment of metals. 2005, 30(s1): 182-184. DOI:10.3969/j.issn.0254-6051.2005.z1.039
97.37 | 2.5 | 0.03 | 0 | 0 | 0 | 0.1 | 0 | 0 | 0 | 0 | 0 | 0 | 0 | 0 | 0 | 0 | 0 | 0 | 0 | 0 | 0 | 0 | 0 | 0 | 380 | 66.1 | 袁振宇，董企铭，刘平，等. 时效对Cu-Fe-P合金显微硬度及导电率的影响[J]. 热加工工艺. 2002(3): 33-34./Yuan Z, Dong Q, Liu P, et al. The Influence of Aging Process on The Microhardness and Electrical Conductivity of Cu-Fe-P Alloy[J]. Hot Working Technology. 2002(3): 33-34. DOI:10.3969/j.issn.1001-3814.2002.03.014
99.69 | 0.2 | 0.06 | 0 | 0 | 0 | 0 | 0 | 0 | 0 | 0.05 | 0 | 0 | 0 | 0 | 0 | 0 | 0 | 0 | 0 | 0 | 0 | 0 | 0 | 0 | 340 | 82.3 | 刘勇，陆德平，杨湘杰，等. 热处理工艺对Cu-Fe-P合金显微硬度及导电率的影响[J]. 金属热处理. 2004, 29(5): 35-37./Liu Yong, Lu Deping, Yang Xiangjie, et.al. Effect of Heat Treatment on Micro-hardness and Electrical Conductivity of Cu-Fe-P alloy[J]. Heat Treatment of Meatals. 2004, 29(5): 35-37. DOI:10.3969/j.issn.0254-6051.2004.05.012
97.37 | 2.5 | 0.03 | 0 | 0 | 0 | 0.1 | 0 | 0 | 0 | 0 | 0 | 0 | 0 | 0 | 0 | 0 | 0 | 0 | 0 | 0 | 0 | 0 | 0 | 0 | 530 | 68 | 杨后川，王东峰，孔立堵，等. 引线框架Cu-Fe-P合金的加工工艺研究[J]. 热加工工艺. 2005(1): 23-25./Yang Houchuan, Wang Dongfeng, Kong Lidu, et al. Research on processing technique of Cu-Fe-P alloy used in leadframe[J]. Hot Working Technology. 2005(1): 23-25.DOI:10.14158/j.cnki.1001-3814.2005.01.010
97.2 | 2.5 | 0.03 | 0 | 0 | 0.05 | 0.12 | 0 | 0.05 | 0 | 0.05 | 0 | 0 | 0 | 0 | 0 | 0 | 0 | 0 | 0 | 0 | 0 | 0 | 0 | 0 | 510 | 69 | 杨春秀，郭富安，向朝建，等. 时效态Cu-Fe-P合金组织和性能的研究[J]. 特种铸造及有色合金. 2007, 27(12): 975-978./Yang C, Guo F, Xiang C, et al. Microstructure and Properties of Aging Cu-Fe-P Alloy[J]. Special Casting & Nonferrous Alloys. 2007, 27(12): 975-978. DOI:10.15980/j.tzzz.2007.12.026
99.18 | 0.7 | 0.12 | 0 | 0 | 0 | 0 | 0 | 0 | 0 | 0 | 0 | 0 | 0 | 0 | 0 | 0 | 0 | 0 | 0 | 0 | 0 | 0 | 0 | 0 | 455 | 89.9 | 曹峰，董琦祎，廖开举，等. 形变热处理对Cu-0.7Fe-0.12P合金组织和性能的影响[J]. 粉末冶金材料科学与工程. 2015(3): 464-469./Cao F, Dong Q, Liao K, et al. Effect of thermo-mechanical treatment on microstructure and properties of Cu-0.7Fe-0.12P alloy[J]. Materials Science and Engineering of Powder Metallurgy. 2015(3): 464-469. DOI:10.3969/j.issn.1673-0224.2015.03.021
99.779 | 0.09 | 0.025 | 0.011 | 0 | 0.06 | 0.021 | 0 | 0 | 0 | 0.014 | 0 | 0 | 0 | 0 | 0 | 0 | 0 | 0 | 0 | 0 | 0 | 0 | 0 | 0 | 450 | 78 | 张御天，张满，付彭怀，等. Mg和RE对Cu-Fe-P合金组织性能的影响[J]. 铸造技术. 2009, 30(4): 523-527./Zhang Y, Zhang M, Fu P. Influences of Mg and RE on the Microstructure and Properties of Cu-Fe-P Alloy[J]. Foundry Technology. 2009, 30(4): 523-527.
97.65 | 2.24 | 0.03 | 0 | 0 | 0 | 0.08 | 0 | 0 | 0 | 0 | 0 | 0 | 0 | 0 | 0 | 0 | 0 | 0 | 0 | 0 | 0 | 0 | 0 | 0 | 538.5 | 81.8 | 蔡薇，柳瑞清，王晓娟. C194合金加工工艺与性能研究[J]. 锻压技术. 2006, 31(4): 24-27./Cai W, Liu R, Wang X. Study of C194 Alloy machining process and its property[J]. Forging & Stamping Technology. 2006, 31(4): 24-27. DOI:10.3969/j.issn.1000-3940.2006.04.008
99.807 | 0.11 | 0.033 | 0.012 | 0 | 0 | 0.024 | 0.014 | 0 | 0 | 0 | 0 | 0 | 0 | 0 | 0 | 0 | 0 | 0 | 0 | 0 | 0 | 0 | 0 | 0 | 421 | 90.9 | 刘喜波，董企铭，刘平，等. 引线框架材料Cu-Fe-P合金试制产品分析[J]. 铸造. 2004, 53(9): 736-738./Liu X, Dong Q, Liu P, et al. Analysis on Cu-Fe-P Alloy Trial Production for Lead Frame Materials[J]. Foundry. 2004, 53(9): 736-738. DOI:10.3321/j.issn:1001-4977.2004.09.015
97.426 | 2.33 | 0.106 | 0 | 0 | 0 | 0.138 | 0 | 0 | 0 | 0 | 0 | 0 | 0 | 0 | 0 | 0 | 0 | 0 | 0 | 0 | 0 | 0 | 0 | 0 | 525.4 | 49.6 | 黄国杰，谢水生，程镇康，等. 引线框架用C194铜合金工艺的研究[J]. 金属热处理. 2006, 31(11): 67-70./Huang G, Xie S, Cheng Z, et al. Study on Process of C194 Copper Alloy Applied to Lead Frame[J].Heat Treatment of Metals. 2006, 31(11): 67-70. DOI:10.3969/j.issn.0254-6051.2006.11.020
97.627 | 2.25 | 0.039 | 0 | 0 | 0 | 0.084 | 0 | 0 | 0 | 0 | 0 | 0 | 0 | 0 | 0 | 0 | 0 | 0 | 0 | 0 | 0 | 0 | 0 | 0 | 465.2 | 64.1
97.57 | 2.3 | 0.03 | 0 | 0 | 0 | 0.1 | 0 | 0 | 0 | 0 | 0 | 0 | 0 | 0 | 0 | 0 | 0 | 0 | 0 | 0 | 0 | 0 | 0 | 0 | 512 | 77.8 | 李红英，张孝军，李周兵. 引线框架用铜合金C194热处理工艺研究[J]. 金属热处理. 2008, 33(4): 65-68./Li H, Zhang X, Li Z. Study on heat treatment process of C194 copper alloy for lead frame[J]. Heatment of Metals. 2008, 33(4): 65-68.
97.2 | 2.5 | 0.03 | 0 | 0 | 0.05 | 0.12 | 0 | 0.05 | 0 | 0.05 | 0 | 0 | 0 | 0 | 0 | 0 | 0 | 0 | 0 | 0 | 0 | 0 | 0 | 0 | 510 | 69 | 杨春秀，郭富安，向朝建，等. 时效态Cu-Fe-P合金组织和性能的研究[J]. 特种铸造及有色合金. 2007, 27(12): 975-978./Yang C, Guo F, Xiang C, et al. Microstructure and Properties of Aging Cu-Fe-P Alloy[J]. Special Casting & Nonferrous Alloys. 2007, 27(12): 975-978. DOI:10.15980/j.tzzz.2007.12.026
99.845 | 0.12 | 0.035 | 0 | 0 | 0 | 0 | 0 | 0 | 0 | 0 | 0 | 0 | 0 | 0 | 0 | 0 | 0 | 0 | 0 | 0 | 0 | 0 | 0 | 0 | 417 | 91.2 | 黄鑫，王德志，曾菊花，等. 引线框架用KFC铜合金低温形变热处理后的组织与性能[J]. 机械工程材料. 2011(12): 59-62./Huang X, Wang D, Zeng J, et al. Micostructure and Properties of KFC Copper Alloy Used for Lead Frame after Low Temperature Thermo-Mechanical Treatment[J]. Materials for Mechanical Engineering. 2011(12): 59-62.
97.522 | 2.35 | 0.03 | 0 | 0 | 0 | 0 | 0 | 0.098 | 0 | 0 | 0 | 0 | 0 | 0 | 0 | 0 | 0 | 0 | 0 | 0 | 0 | 0 | 0 | 0 | 485 | 64 | Guo F A, Xiang C J, Yang C X, et al. Study of rare earth elements on the physical and mechanical properties of a Cu–Fe–P–Cr alloy[J]. Materials Science & Engineering B. 2008, 147(1): 1-6. DOI:10.1016/j.mseb.2007.10.011
97.429 | 2.34 | 0.035 | 0 | 0 | 0 | 0 | 0 | 0.096 | 0 | 0.1 | 0 | 0 | 0 | 0 | 0 | 0 | 0 | 0 | 0 | 0 | 0 | 0 | 0 | 0 | 500 | 67
96.994 | 2.36 | 0.033 | 0 | 0 | 0 | 0 | 0 | 0.103 | 0 | 0.51 | 0 | 0 | 0 | 0 | 0 | 0 | 0 | 0 | 0 | 0 | 0 | 0 | 0 | 0 | 510 | 71
96.71 | 2.35 | 0.031 | 0 | 0 | 0 | 0 | 0.099 | 0 | 0 | 0.81 | 0 | 0 | 0 | 0 | 0 | 0 | 0 | 0 | 0 | 0 | 0 | 0 | 0 | 0 | 465 | 72
97.47 | 2.5 | 0.03 | 0 | 0 | 0 | 0 | 0 | 0 | 0 | 0 | 0 | 0 | 0 | 0 | 0 | 0 | 0 | 0 | 0 | 0 | 0 | 0 | 0 | 0 | 465 | 67 | 王东锋,康布熙,田保红,刘平,黄金亮,赵冬梅.时效处理对Cu-Fe-P合金硬度和导电率的影响[J].洛阳工学院学报,2002(03):10-12./Wang D F, Kang B X, Tian B H, et al. Effect of Aging Treatment on Microhardness and Electrical Conductivity of Cu-Fe-P Alloy[J]. Journal of Luoyang Institute of Technology. 2002(03):10-12. IO:DOI:10.15926/j.cnki.issn1672-6871.2002.03.004
99.8 | 0.165 | 0.035 | 0 | 0 | 0 | 0 | 0 | 0 | 0 | 0 | 0 | 0 | 0 | 0 | 0 | 0 | 0 | 0 | 0 | 0 | 0 | 0 | 0 | 0 | 400 | 85 | CN101299424
97.46 | 2.3 | 0.04 | 0 | 0 | 0 | 0 | 0 | 0 | 0 | 0.2 | 0 | 0 | 0 | 0 | 0 | 0 | 0 | 0 | 0 | 0 | 0 | 0 | 0 | 0 | 578 | 65 | CN1482264
97.6 | 2.1 | 0.02 | 0 | 0 | 0 | 0.07 | 0 | 0.01 | 0 | 0.2 | 0 | 0 | 0 | 0 | 0 | 0 | 0 | 0 | 0 | 0 | 0 | 0 | 0 | 0 | 518 | 70 | CN1932056
97.18 | 2.2 | 0.02 | 0 | 0 | 0 | 0.08 | 0 | 0.02 | 0 | 0.5 | 0 | 0 | 0 | 0 | 0 | 0 | 0 | 0 | 0 | 0 | 0 | 0 | 0 | 0 | 512 | 72
97.065 | 2.2 | 0.02 | 0 | 0 | 0 | 0.09 | 0 | 0.025 | 0 | 0.6 | 0 | 0 | 0 | 0 | 0 | 0 | 0 | 0 | 0 | 0 | 0 | 0 | 0 | 0 | 516 | 66
96.75 | 2.3 | 0.03 | 0 | 0 | 0 | 0.1 | 0 | 0.02 | 0 | 0.8 | 0 | 0 | 0 | 0 | 0 | 0 | 0 | 0 | 0 | 0 | 0 | 0 | 0 | 0 | 520 | 69
96.54 | 2.4 | 0.03 | 0 | 0 | 0 | 0.1 | 0 | 0.03 | 0 | 0.9 | 0 | 0 | 0 | 0 | 0 | 0 | 0 | 0 | 0 | 0 | 0 | 0 | 0 | 0 | 525 | 66
96.14 | 2.5 | 0.03 | 0 | 0 | 0 | 0.1 | 0 | 0.03 | 0 | 1.2 | 0 | 0 | 0 | 0 | 0 | 0 | 0 | 0 | 0 | 0 | 0 | 0 | 0 | 0 | 530 | 67
97.79 | 2 | 0.02 | 0 | 0 | 0.01 | 0.08 | 0 | 0 | 0 | 0.1 | 0 | 0 | 0 | 0 | 0 | 0 | 0 | 0 | 0 | 0 | 0 | 0 | 0 | 0 | 500 | 71 | CN1940104
97.49 | 2.1 | 0.02 | 0 | 0 | 0.01 | 0.08 | 0 | 0 | 0 | 0.3 | 0 | 0 | 0 | 0 | 0 | 0 | 0 | 0 | 0 | 0 | 0 | 0 | 0 | 0 | 512 | 70
97.18 | 2.2 | 0.02 | 0 | 0 | 0.02 | 0.08 | 0 | 0 | 0 | 0.5 | 0 | 0 | 0 | 0 | 0 | 0 | 0 | 0 | 0 | 0 | 0 | 0 | 0 | 0 | 516 | 68
96.65 | 2.3 | 0.03 | 0 | 0 | 0.03 | 0.09 | 0 | 0 | 0 | 0.9 | 0 | 0 | 0 | 0 | 0 | 0 | 0 | 0 | 0 | 0 | 0 | 0 | 0 | 0 | 520 | 67
96.55 | 2.4 | 0.03 | 0 | 0 | 0.03 | 0.09 | 0 | 0 | 0 | 0.9 | 0 | 0 | 0 | 0 | 0 | 0 | 0 | 0 | 0 | 0 | 0 | 0 | 0 | 0 | 525 | 68
96.35 | 2.4 | 0.03 | 0 | 0 | 0.03 | 0.09 | 0 | 0 | 0 | 1.1 | 0 | 0 | 0 | 0 | 0 | 0 | 0 | 0 | 0 | 0 | 0 | 0 | 0 | 0 | 530 | 65
97.95 | 2 | 0.05 | 0 | 0 | 0 | 0 | 0 | 0 | 0 | 0 | 0 | 0 | 0 | 0 | 0 | 0 | 0 | 0 | 0 | 0 | 0 | 0 | 0 | 0 | 512 | 68.65 | 董企铭. 双重时效对Cu-Fe-P合金组织和性能的影响[J]. 金属热处理. 2005, 30(z1): 182-184./Dong Q. Effects of Two Step Aging on the Microstructures and Properties of Cu-Fe-P Alloy[J]. Heat treatment of metals. 2005, 30(s1): 182-184. DOI:10.3969/j.issn.0254-6051.2005.z1.039
99.87 | 0.1 | 0.03 | 0 | 0 | 0 | 0 | 0 | 0 | 0 | 0 | 0 | 0 | 0 | 0 | 0 | 0 | 0 | 0 | 0 | 0 | 0 | 0 | 0 | 0 | 528 | 86 | 戴姣燕,尹志民,蒋蓉蓉,宋练鹏,袁远.水平连铸-冷轧-退火工艺制备的Cu-Fe-P合金薄带特性[J].中国有色金属学报,2009,19(10):1840-1847./Dai JY, Yin ZM, Jiang RR, Song LP, Yuan Y. Features of Cu-Fe-P alloy strip prepared by process of horizontal continuous casting-cold rolling-annealing. Zhongguo Youse Jinshu Xuebao/chinese Journal of Nonferrous Metals. 2009;19:1840-7. DOI：10.19476/j.ysxb.1004.0609.2009.10.021
99.72 | 0.22 | 0.06 | 0 | 0 | 0 | 0 | 0 | 0 | 0 | 0 | 0 | 0 | 0 | 0 | 0 | 0 | 0 | 0 | 0 | 0 | 0 | 0 | 0 | 0 | 350 | 84 | Lu D, Wang J, Zeng W, Liu Y, Lu L, Sun B. Study on high-strength and high-conductivity Cu–Fe–P alloys. Materials Science & Engineering A. 2006;421:254-9. DOI:10.1016/j.msea.2006.01.068
85 | 0 | 0 | 9 | 0 | 0 | 0 | 6 | 0 | 0 | 0 | 0 | 0 | 0 | 0 | 0 | 0 | 0 | 0 | 0 | 0 | 0 | 0 | 0 | 0 | 1110 | 12 | 张龙. Cu-NI-Si合金回归工艺研究[D]. 中南大学, 2014./Zhang Long. Regression Technique Research of Cu-Ni-Si Alloy[D]. Central South University, 2004.
97.659 | 0 | 0 | 2 | 0.34 | 0.001 | 0 | 0 | 0 | 0 | 0 | 0 | 0 | 0 | 0 | 0 | 0 | 0 | 0 | 0 | 0 | 0 | 0 | 0 | 0 | 560 | 60
93.8 | 0 | 0 | 5 | 1.2 | 0 | 0 | 0 | 0 | 0 | 0 | 0 | 0 | 0 | 0 | 0 | 0 | 0 | 0 | 0 | 0 | 0 | 0 | 0 | 0 | 680 | 51.6
90.2 | 0 | 0 | 8 | 1.8 | 0 | 0 | 0 | 0 | 0 | 0 | 0 | 0 | 0 | 0 | 0 | 0 | 0 | 0 | 0 | 0 | 0 | 0 | 0 | 0 | 995 | 32 | 雷前. 超高强Cu-Ni-Si合金的相变特征及性能研究[D]. 中南大学, 2009./Lei Qian. Dynamics of phase transformation of Cu-Ni-Si alloy with super high strength and high conductivity[D]. Central South University, 2009.
97.4 | 0 | 0 | 2 | 0.6 | 0 | 0 | 0 | 0 | 0 | 0 | 0 | 0 | 0 | 0 | 0 | 0 | 0 | 0 | 0 | 0 | 0 | 0 | 0 | 0 | 780 | 30 | 马鹏. Cu-Ni-Si合金加工工艺与性能的研究[D]. 江西理工大学, 2012./Ma Peng. Study on Processing Technology and Properties of Cu-Ni-Si Alloy[D]. Jiangxi University of Science and Technology, 2012.
96.5 | 0 | 0 | 2.8 | 0.7 | 0 | 0 | 0 | 0 | 0 | 0 | 0 | 0 | 0 | 0 | 0 | 0 | 0 | 0 | 0 | 0 | 0 | 0 | 0 | 0 | 760 | 36 | 王俊峰. 引线框架用Cu-Ni-Si-Mg合金组织性能研究[D]. 河南科技大学, 2012./Wang Junfeng. Study on microstructure and properties of Cu-Ni-Si-Mg alloy used for lead frame[D]. Henan University of Science & Technology, 2012.
96.4 | 0 | 0 | 3 | 0.6 | 0 | 0 | 0 | 0 | 0 | 0 | 0 | 0 | 0 | 0 | 0 | 0 | 0 | 0 | 0 | 0 | 0 | 0 | 0 | 0 | 851 | 35.4
96.2 | 0 | 0 | 3 | 0.6 | 0 | 0 | 0 | 0.2 | 0 | 0 | 0 | 0 | 0 | 0 | 0 | 0 | 0 | 0 | 0 | 0 | 0 | 0 | 0 | 0 | 919 | 45
96.17 | 0 | 0.03 | 3 | 0.6 | 0 | 0 | 0 | 0.2 | 0 | 0 | 0 | 0 | 0 | 0 | 0 | 0 | 0 | 0 | 0 | 0 | 0 | 0 | 0 | 0 | 985 | 36.9
95 | 0 | 0 | 4 | 1 | 0 | 0 | 0 | 0 | 0 | 0 | 0 | 0 | 0 | 0 | 0 | 0 | 0 | 0 | 0 | 0 | 0 | 0 | 0 | 0 | 703.8 | 48
94.9 | 0 | 0 | 4 | 1 | 0.1 | 0 | 0 | 0 | 0 | 0 | 0 | 0 | 0 | 0 | 0 | 0 | 0 | 0 | 0 | 0 | 0 | 0 | 0 | 0 | 897 | 38
96.05 | 0 | 0 | 3.2 | 0.75 | 0 | 0 | 0 | 0 | 0 | 0 | 0 | 0 | 0 | 0 | 0 | 0 | 0 | 0 | 0 | 0 | 0 | 0 | 0 | 0 | 550 | 55
94.5 | 0 | 0 | 3.2 | 0.75 | 0 | 0.3 | 1.25 | 0 | 0 | 0 | 0 | 0 | 0 | 0 | 0 | 0 | 0 | 0 | 0 | 0 | 0 | 0 | 0 | 0 | 700 | 36
97.2 | 0 | 0 | 2.4 | 0.4 | 0 | 0 | 0 | 0 | 0 | 0 | 0 | 0 | 0 | 0 | 0 | 0 | 0 | 0 | 0 | 0 | 0 | 0 | 0 | 0 | 627 | 39
97.04 | 0 | 0.16 | 2.4 | 0.4 | 0 | 0 | 0 | 0 | 0 | 0 | 0 | 0 | 0 | 0 | 0 | 0 | 0 | 0 | 0 | 0 | 0 | 0 | 0 | 0 | 686 | 42
96.7 | 0 | 0 | 2.5 | 0.5 | 0 | 0.3 | 0 | 0 | 0 | 0 | 0 | 0 | 0 | 0 | 0 | 0 | 0 | 0 | 0 | 0 | 0 | 0 | 0 | 0 | 780 | 40
95.95 | 0 | 0 | 3 | 0.75 | 0 | 0.3 | 0 | 0 | 0 | 0 | 0 | 0 | 0 | 0 | 0 | 0 | 0 | 0 | 0 | 0 | 0 | 0 | 0 | 0 | 610 | 44
96.35 | 0 | 0 | 2.8 | 0.7 | 0.15 | 0 | 0 | 0 | 0 | 0 | 0 | 0 | 0 | 0 | 0 | 0 | 0 | 0 | 0 | 0 | 0 | 0 | 0 | 0 | 780 | 38
96.36 | 0 | 0 | 3 | 0.64 | 0 | 0 | 0 | 0 | 0 | 0 | 0 | 0 | 0 | 0 | 0 | 0 | 0 | 0 | 0 | 0 | 0 | 0 | 0 | 0 | 603.18 | 50.8 | 谢春晓. 稀土-Cu-Ni-Si引线框架铜带的加工工艺与性能研究[D]. 江西理工大学, 2007./Xie Chunxiao. Research on the Processing Technics and Properties of the Rare-earth element-Cu-Ni-Si Alloy As Lead-Frame Coil strip[D]. Jiangxi University of Science and Technology, 2007.
96.32 | 0 | 0 | 3 | 0.64 | 0 | 0 | 0 | 0 | 0 | 0.04 | 0 | 0 | 0 | 0 | 0 | 0 | 0 | 0 | 0 | 0 | 0 | 0 | 0 | 0 | 634.75 | 46.1
96.3 | 0 | 0 | 3 | 0.64 | 0 | 0 | 0 | 0 | 0 | 0.06 | 0 | 0 | 0 | 0 | 0 | 0 | 0 | 0 | 0 | 0 | 0 | 0 | 0 | 0 | 733.17 | 48.9
96.28 | 0 | 0 | 3 | 0.64 | 0 | 0 | 0 | 0 | 0 | 0.08 | 0 | 0 | 0 | 0 | 0 | 0 | 0 | 0 | 0 | 0 | 0 | 0 | 0 | 0 | 507.94 | 58.8
96.59 | 0 | 0 | 2.4 | 0.46 | 0 | 0.33 | 0 | 0.22 | 0 | 0 | 0 | 0 | 0 | 0 | 0 | 0 | 0 | 0 | 0 | 0 | 0 | 0 | 0 | 0 | 800 | 34 | 刘景帅. 快速凝固CuNiSiCrZn合金的组织与性能研究[D]. 江苏科技大学, 2013./Liu Jingshuai. Study on the microstructures and properties of rapid solidified CuNiSiCrZn alloys[D]. Jiangsu University of Science and Technology, 2007.
92.35 | 0 | 0 | 6 | 1.4 | 0.15 | 0 | 0 | 0.1 | 0 | 0 | 0 | 0 | 0 | 0 | 0 | 0 | 0 | 0 | 0 | 0 | 0 | 0 | 0 | 0 | 947.7 | 29.1 | 张良. 超高强Cu-6.0Ni-1.4Si-0.15Mg-0.1Cr合金的组织与性能[D]. 中南大学, 2011./Zhang Liang. Microstructure and Properties of Ultra High Strength Cu-6.0Ni-1.4Si-0.15Mg-0.1Cr Alloy[D]. Central South University, 2011.
99.9 | 0 | 0 | 0 | 0 | 0 | 0 | 0 | 0.1 | 0 | 0 | 0 | 0 | 0 | 0 | 0 | 0 | 0 | 0 | 0 | 0 | 0 | 0 | 0 | 0 | 500 | 95 | 张鑫. 引线框架用Cu-Ni-Si合金制备工艺及性能研究[D]. 江西理工大学, 2013./Zhang Xin. Study on Preparation Technology and Properties of Cu-Ni-Si Alloy for Lead Frame, 2013.
99.52 | 0 | 0 | 0 | 0 | 0.05 | 0 | 0.03 | 0.3 | 0.1 | 0 | 0 | 0 | 0 | 0 | 0 | 0 | 0 | 0 | 0 | 0 | 0 | 0 | 0 | 0 | 590 | 82
99.475 | 0 | 0 | 0 | 0 | 0 | 0.2 | 0.025 | 0.3 | 0 | 0 | 0 | 0 | 0 | 0 | 0 | 0 | 0 | 0 | 0 | 0 | 0 | 0 | 0 | 0 | 540 | 80
99.2 | 0 | 0 | 0 | 0 | 0 | 0 | 0 | 0.55 | 0.25 | 0 | 0 | 0 | 0 | 0 | 0 | 0 | 0 | 0 | 0 | 0 | 0 | 0 | 0 | 0 | 490 | 85
96.72 | 0 | 0.1 | 1.5 | 0.18 | 0 | 1.5 | 0 | 0 | 0 | 0 | 0 | 0 | 0 | 0 | 0 | 0 | 0 | 0 | 0 | 0 | 0 | 0 | 0 | 0 | 685 | 47
94.4 | 0 | 0 | 3 | 0.8 | 0 | 1 | 0.8 | 0 | 0 | 0 | 0 | 0 | 0 | 0 | 0 | 0 | 0 | 0 | 0 | 0 | 0 | 0 | 0 | 0 | 950 | 37
97.4 | 0 | 0 | 2.1 | 0.5 | 0 | 0 | 0 | 0 | 0 | 0 | 0 | 0 | 0 | 0 | 0 | 0 | 0 | 0 | 0 | 0 | 0 | 0 | 0 | 0 | 465.8 | 33
97.88 | 0 | 0.03 | 1.5 | 0.34 | 0.05 | 0.2 | 0 | 0 | 0 | 0 | 0 | 0 | 0 | 0 | 0 | 0 | 0 | 0 | 0 | 0 | 0 | 0 | 0 | 0 | 705 | 45 | 董琦祎. 低浓度Cu-Ni-Si合金的组织及性能研究[D]. 中南大学, 2010./Dong Qiyi. Microstructure and Properties of Low Concentration Cu-Ni-Si Alloy[D]. Central South University, 2010.
98.16 | 0 | 0 | 1.5 | 0.34 | 0 | 0 | 0 | 0 | 0 | 0 | 0 | 0 | 0 | 0 | 0 | 0 | 0 | 0 | 0 | 0 | 0 | 0 | 0 | 0 | 560 | 56
97.47 | 0 | 0.03 | 2 | 0.5 | 0 | 0 | 0 | 0 | 0 | 0 | 0 | 0 | 0 | 0 | 0 | 0 | 0 | 0 | 0 | 0 | 0 | 0 | 0 | 0 | 803.9 | 48.6 | 张毅. 微合金化高性能Cu-Ni-Si系引线框架材料的研究[D]. 西安理工大学, 2009./Zhang Yi. Research on microalloyed Cu-Ni-Si alloy with high performance for lead frame[D]. Xi'an University of Technology, 2009.
97.5 | 0 | 0 | 2 | 0.5 | 0 | 0 | 0 | 0 | 0 | 0 | 0 | 0 | 0 | 0 | 0 | 0 | 0 | 0 | 0 | 0 | 0 | 0 | 0 | 0 | 723.9 | 44.9
96.35 | 0 | 0.15 | 3 | 0.5 | 0 | 0 | 0 | 0 | 0 | 0 | 0 | 0 | 0 | 0 | 0 | 0 | 0 | 0 | 0 | 0 | 0 | 0 | 0 | 0 | 850 | 45 | 万珍珍. CuNiSi引线框架材料的研究进展[J]. 江西科学. 2011(03): 363-365./Wan Zhenzhen. Research Progress of Cu-Ni-Si Alloy for Lead Fram[J]. Jiangxi Science.2011(03): 363-365.
98.37 | 0 | 0.03 | 1.3 | 0.3 | 0 | 0 | 0 | 0 | 0 | 0 | 0 | 0 | 0 | 0 | 0 | 0 | 0 | 0 | 0 | 0 | 0 | 0 | 0 | 0 | 600 | 60
95.8 | 0 | 0 | 3.2 | 0.7 | 0 | 0.3 | 0 | 0 | 0 | 0 | 0 | 0 | 0 | 0 | 0 | 0 | 0 | 0 | 0 | 0 | 0 | 0 | 0 | 0 | 588 | 40 | 张英，陆萌萌，胡艳艳，等. 引线框架用Cu-Ni-Si合金的发展及研究现状[J]. 上海有色金属. 2014(04): 177-182./Zhang Y, Lu M, Hu Y, et al. Development and Study of Cu-Ni-Si Alloy for Lead Frame[J]. Shanghai Nonferrous Metals. 2014(04): 177-182.
97.72 | 0 | 0.1 | 1.5 | 0.18 | 0 | 0.5 | 0 | 0 | 0 | 0 | 0 | 0 | 0 | 0 | 0 | 0 | 0 | 0 | 0 | 0 | 0 | 0 | 0 | 0 | 685 | 47
98.65 | 0 | 0 | 1 | 0.25 | 0 | 0.1 | 0 | 0 | 0 | 0 | 0 | 0 | 0 | 0 | 0 | 0 | 0 | 0 | 0 | 0 | 0 | 0 | 0 | 0 | 550 | 61
96.7 | 0 | 0 | 2.5 | 0.5 | 0 | 0.3 | 0 | 0 | 0 | 0 | 0 | 0 | 0 | 0 | 0 | 0 | 0 | 0 | 0 | 0 | 0 | 0 | 0 | 0 | 780 | 40
96.63 | 0 | 0 | 2.5 | 0.65 | 0 | 0.12 | 0.1 | 0 | 0 | 0 | 0 | 0 | 0 | 0 | 0 | 0 | 0 | 0 | 0 | 0 | 0 | 0 | 0 | 0 | 730 | 51
96.68 | 0 | 0 | 1.6 | 0.35 | 0 | 0.12 | 1.25 | 0 | 0 | 0 | 0 | 0 | 0 | 0 | 0 | 0 | 0 | 0 | 0 | 0 | 0 | 0 | 0 | 0 | 666 | 35
95 | 0 | 0 | 3.2 | 0.7 | 0 | 1.1 | 0 | 0 | 0 | 0 | 0 | 0 | 0 | 0 | 0 | 0 | 0 | 0 | 0 | 0 | 0 | 0 | 0 | 0 | 800 | 45
96.7 | 0 | 0 | 1.8 | 0.4 | 0 | 1.1 | 0 | 0 | 0 | 0 | 0 | 0 | 0 | 0 | 0 | 0 | 0 | 0 | 0 | 0 | 0 | 0 | 0 | 0 | 750 | 51
98.77 | 0 | 0.03 | 1 | 0.2 | 0 | 0 | 0 | 0 | 0 | 0 | 0 | 0 | 0 | 0 | 0 | 0 | 0 | 0 | 0 | 0 | 0 | 0 | 0 | 0 | 600 | 60
96.2 | 0 | 0 | 3 | 0.6 | 0 | 0 | 0 | 0.2 | 0 | 0 | 0 | 0 | 0 | 0 | 0 | 0 | 0 | 0 | 0 | 0 | 0 | 0 | 0 | 0 | 919 | 45 | 汪黎，孙扬善，付小琴，等. Cu-Ni-Si基引线框架合金的组织和性能[J]. 东南大学学报(自然科学版). 2005, 35(5): 729-732./ Wang L, Sun Y, Fu X, et al. Microstructure and properties of Cu-Ni-Si based alloys for lead frame[J]. Dongnan Daxue Xuebao/Journal of Southeast University(Natural Science Edition), 2005, 35(5): 729-732. DOI:10.3321/j.issn:1001-0505.2005.05.016
96.3 | 0 | 0 | 3 | 0.5 | 0 | 0 | 0 | 0.2 | 0 | 0 | 0 | 0 | 0 | 0 | 0 | 0 | 0 | 0 | 0 | 0 | 0 | 0 | 0 | 0 | 806 | 46
96.17 | 0 | 0.03 | 3 | 0.6 | 0 | 0 | 0 | 0.2 | 0 | 0 | 0 | 0 | 0 | 0 | 0 | 0 | 0 | 0 | 0 | 0 | 0 | 0 | 0 | 0 | 985 | 36.9
96.4 | 0 | 0 | 3 | 0.6 | 0 | 0 | 0 | 0 | 0 | 0 | 0 | 0 | 0 | 0 | 0 | 0 | 0 | 0 | 0 | 0 | 0 | 0 | 0 | 0 | 851 | 35.4
96.7 | 0 | 0 | 2.5 | 0.5 | 0 | 0.3 | 0 | 0 | 0 | 0 | 0 | 0 | 0 | 0 | 0 | 0 | 0 | 0 | 0 | 0 | 0 | 0 | 0 | 0 | 780 | 40
96.2 | 0 | 0 | 3 | 0.65 | 0.15 | 0 | 0 | 0 | 0 | 0 | 0 | 0 | 0 | 0 | 0 | 0 | 0 | 0 | 0 | 0 | 0 | 0 | 0 | 0 | 700 | 50
97.48 | 0 | 0.32 | 2.1 | 0.1 | 0 | 0 | 0 | 0 | 0 | 0 | 0 | 0 | 0 | 0 | 0 | 0 | 0 | 0 | 0 | 0 | 0 | 0 | 0 | 0 | 650 | 47
96.3 | 0 | 0 | 3 | 0.7 | 0 | 0 | 0 | 0 | 0 | 0 | 0 | 0 | 0 | 0 | 0 | 0 | 0 | 0 | 0 | 0 | 0 | 0 | 0 | 0 | 550 | 55
94.55 | 0 | 0 | 3.2 | 0.7 | 0 | 0.3 | 1.25 | 0 | 0 | 0 | 0 | 0 | 0 | 0 | 0 | 0 | 0 | 0 | 0 | 0 | 0 | 0 | 0 | 0 | 700 | 36
97.75 | 0 | 0 | 1.6 | 0.35 | 0 | 0.3 | 0 | 0 | 0 | 0 | 0 | 0 | 0 | 0 | 0 | 0 | 0 | 0 | 0 | 0 | 0 | 0 | 0 | 0 | 520 | 67
98.77 | 0.03 | 0 | 0 | 0 | 0 | 0 | 0 | 1 | 0.2 | 0 | 0 | 0 | 0 | 0 | 0 | 0 | 0 | 0 | 0 | 0 | 0 | 0 | 0 | 0 | 565.4 | 80.1 | 钟建伟. Cu-1.0Cr-0.2Zr-0.03Fe合金显微组织与性能的研究[D]. 中南大学, 2009./Zhong Jianwei. Study on Microstructure and Properties of Cu-1.0Cr-0.2Zr-0.03Fe Alloy[D]. Central South University, 2009.
99.47 | 0 | 0 | 0 | 0.01 | 0 | 0 | 0 | 0.4 | 0.12 | 0 | 0 | 0 | 0 | 0 | 0 | 0 | 0 | 0 | 0 | 0 | 0 | 0 | 0 | 0 | 600 | 84.8 | 胡金力. 高强高导Cu-0.4%Cr-0.12%Zr-0.01%Si合金的组织和性能[D] 浙江大学, 2010./Hu Jinli. Microstructure and Properties of High Strength and High Conductivity Cu-0.4%Cr-0.12%Zr-0.01%Si Alloy[D]. Zhejiang University, 2010.
99.65 | 0 | 0 | 0 | 0 | 0 | 0 | 0 | 0.2 | 0.1 | 0.05 | 0 | 0 | 0 | 0 | 0 | 0 | 0 | 0 | 0 | 0 | 0 | 0 | 0 | 0 | 559.86 | 87.05 | 曹钧力. 高强高导Cu-Cr-Zr-RE合金成分组织性能研究[D]. 合肥工业大学, 2012./Cao Junli. Study on Compositions Microstructures and Properties of High Strength and High Conductivity Cu-Cr-Zr-RE alloy[D]. Hefei University of Technology, 2012.
96.4 | 0 | 0 | 3 | 0.6 | 0 | 0 | 0 | 0 | 0 | 0 | 0 | 0 | 0 | 0 | 0 | 0 | 0 | 0 | 0 | 0 | 0 | 0 | 0 | 0 | 851 | 35.4 | 潘志勇，汪明朴，李周，等. 添加微量元素对Cu-Ni-Si合金性能的影响[J]. 材料导报. 2007, 21(5): 86-89./ PAN Z, WANG M, LI Z, et al. Effect of Trace Elments on Properties of Cu-Ni-Si Alloy[J]. Materials Review, 2007, 21(5): 86-89. DOI:10.3321/j.issn:1005-023X.2007.05.022
96.2 | 0 | 0 | 3 | 0.6 | 0 | 0 | 0 | 0.2 | 0 | 0 | 0 | 0 | 0 | 0 | 0 | 0 | 0 | 0 | 0 | 0 | 0 | 0 | 0 | 0 | 919 | 45
96.17 | 0 | 0.03 | 3 | 0.6 | 0 | 0 | 0 | 0.2 | 0 | 0 | 0 | 0 | 0 | 0 | 0 | 0 | 0 | 0 | 0 | 0 | 0 | 0 | 0 | 0 | 985 | 36.9
95 | 0 | 0 | 4 | 1 | 0 | 0 | 0 | 0 | 0 | 0 | 0 | 0 | 0 | 0 | 0 | 0 | 0 | 0 | 0 | 0 | 0 | 0 | 0 | 0 | 703 | 48
94.9 | 0 | 0 | 4 | 1 | 0.1 | 0 | 0 | 0 | 0 | 0 | 0 | 0 | 0 | 0 | 0 | 0 | 0 | 0 | 0 | 0 | 0 | 0 | 0 | 0 | 897 | 38
97.2 | 0 | 0 | 2.4 | 0.4 | 0 | 0 | 0 | 0 | 0 | 0 | 0 | 0 | 0 | 0 | 0 | 0 | 0 | 0 | 0 | 0 | 0 | 0 | 0 | 0 | 627 | 39
97.04 | 0 | 0.16 | 2.4 | 0.4 | 0 | 0 | 0 | 0 | 0 | 0 | 0 | 0 | 0 | 0 | 0 | 0 | 0 | 0 | 0 | 0 | 0 | 0 | 0 | 0 | 686 | 42
96.1 | 0 | 0 | 3.2 | 0.7 | 0 | 0 | 0 | 0 | 0 | 0 | 0 | 0 | 0 | 0 | 0 | 0 | 0 | 0 | 0 | 0 | 0 | 0 | 0 | 0 | 550 | 55
94.55 | 0 | 0 | 3.2 | 0.7 | 0 | 0.3 | 1.25 | 0 | 0 | 0 | 0 | 0 | 0 | 0 | 0 | 0 | 0 | 0 | 0 | 0 | 0 | 0 | 0 | 0 | 700 | 36
96.7 | 0 | 0 | 2.5 | 0.5 | 0 | 0.3 | 0 | 0 | 0 | 0 | 0 | 0 | 0 | 0 | 0 | 0 | 0 | 0 | 0 | 0 | 0 | 0 | 0 | 0 | 780 | 40
95.75 | 0 | 0 | 3.2 | 0.75 | 0 | 0.3 | 0 | 0 | 0 | 0 | 0 | 0 | 0 | 0 | 0 | 0 | 0 | 0 | 0 | 0 | 0 | 0 | 0 | 0 | 705 | 52 | 阳大云，刘平，康布熙，等. 时效及形变对Cu-Ni-Si合金硬度和导电率的影响[J]. 洛阳工学院学报:自然科学版. 2001, 22(2): 1-3./Da Yun Y, Ping L I U, Xi K B, et al. The Effect of Ageing and Deforming on Hardness and Electrical Conductivity of Cu-Ni-Si Alloy [J][J]. Journal of Luoyang Institute of Technology, 2001, 22(2): 1-3. DOI:10.3969/j.issn.1672-6871.2001.02.001
96.4 | 0 | 0 | 2.8 | 0.7 | 0.1 | 0 | 0 | 0 | 0 | 0 | 0 | 0 | 0 | 0 | 0 | 0 | 0 | 0 | 0 | 0 | 0 | 0 | 0 | 0 | 750 | 38.78 | 李伟，刘平，马凤仓，等. 时效与冷变形对Cu-Ni-Si合金微观组织和性能的影响[J]. 稀有金属. 2011, 35(3): 330-335./Wei L, Ping L, Fengcang M, et al. Effects of Aging and Cold Deformation on Microstructure and Properties for Cu-Ni-Si Alloy[J]. Chinese Journal of Rare Metals,2011, 35(3): 330-335. DOI:10.3969/j.issn.0258-7076.2011.03.003
97.3 | 0 | 0 | 2.2 | 0.5 | 0 | 0 | 0 | 0 | 0 | 0 | 0 | 0 | 0 | 0 | 0 | 0 | 0 | 0 | 0 | 0 | 0 | 0 | 0 | 0 | 780 | 42.5 | 任伟，贾淑果，刘平，等. 固溶温度对Cu-Ni-Si合金性能的影响[J]. 热加工工艺. 2009, 38(8): 121-123./Wei R , Shuguo J , Ping L , et al. Effect of Solution Temperature on Properties of Cu-Ni-Si Alloy[J]. Hot Working Technology, 2009, 38(8):121-123. DOI:10.1360/972009-1551
97.9 | 0 | 0 | 1.5 | 0.6 | 0 | 0 | 0 | 0 | 0 | 0 | 0 | 0 | 0 | 0 | 0 | 0 | 0 | 0 | 0 | 0 | 0 | 0 | 0 | 0 | 780 | 40.2 | 肖翔鹏，黄国杰，程磊，等. 固溶时效工艺对Cu-Ni-Si合金组织和性能的影响[J]. 稀有金属. 2011, 35(5): 673-678./Xiao X, Huang G, Cheng L, et al. Effect of solution and aging technique on microstructure and properties of Cu-Ni-Si alloy[J]. Xiyou Jinshu(Chinese Journal of Rare Metals), 2011, 35(5): 673-678. DOI:10.3969/j.issn.0258-7076.2011.05.008
96.05 | 0 | 0 | 3.2 | 0.75 | 0 | 0 | 0 | 0 | 0 | 0 | 0 | 0 | 0 | 0 | 0 | 0 | 0 | 0 | 0 | 0 | 0 | 0 | 0 | 0 | 850 | 30 | 刘素芹，黄金亮，刘平，等. 电脉冲时效对Cu-Ni-Si合金组织和性能的影响[J]. 河南科技大学学报:自然科学版. 2003, 24(3): 4-6.Liu S Q, Huang J L, Liu P, et al. Effect of Electric Pulse Current on Microstructure and Properties of Cu-Ni-Si Alloy[J]. Journal of Henan University of Science and Technology, 2003, 24(3): 4-6. DOI:10.3969/j.issn.1672-6871.2003.03.002
95.75 | 0 | 0 | 3.2 | 0.75 | 0 | 0.3 | 0 | 0 | 0 | 0 | 0 | 0 | 0 | 0 | 0 | 0 | 0 | 0 | 0 | 0 | 0 | 0 | 0 | 0 | 650 | 47.2 | 王东锋，霍星明，康布熙，等. 时效与冷轧对不同成分Cu-Ni-Si合金性能的影响[J]. 热加工工艺. 2007, 36(20): 15-17./Wang D, Huo X, Kang B, et al. Effect of Aging and Cold-rolling on Properties of Different Content Cu-Ni-Si Alloy. DOI:10.3969/j.issn.1001-3814.2007.20.006
98.65 | 0 | 0 | 1 | 0.25 | 0 | 0.1 | 0 | 0 | 0 | 0 | 0 | 0 | 0 | 0 | 0 | 0 | 0 | 0 | 0 | 0 | 0 | 0 | 0 | 0 | 520 | 48.3
98.12 | 0 | 0.03 | 1.5 | 0.3 | 0.05 | 0 | 0 | 0 | 0 | 0 | 0 | 0 | 0 | 0 | 0 | 0 | 0 | 0 | 0 | 0 | 0 | 0 | 0 | 0 | 478.8 | 60 | US5334346A
98.04 | 0 | 0.03 | 1.5 | 0.3 | 0.13 | 0 | 0 | 0 | 0 | 0 | 0 | 0 | 0 | 0 | 0 | 0 | 0 | 0 | 0 | 0 | 0 | 0 | 0 | 0 | 519.84 | 59
97.08 | 0 | 0.12 | 2.3 | 0.4 | 0.1 | 0 | 0 | 0 | 0 | 0 | 0 | 0 | 0 | 0 | 0 | 0 | 0 | 0 | 0 | 0 | 0 | 0 | 0 | 0 | 533.52 | 57
99.25 | 0 | 0.02 | 0.6 | 0.1 | 0.03 | 0 | 0 | 0 | 0 | 0 | 0 | 0 | 0 | 0 | 0 | 0 | 0 | 0 | 0 | 0 | 0 | 0 | 0 | 0 | 389.88 | 60
97.8 | 0 | 0.15 | 1 | 0.2 | 0.05 | 0.8 | 0 | 0 | 0 | 0 | 0 | 0 | 0 | 0 | 0 | 0 | 0 | 0 | 0 | 0 | 0 | 0 | 0 | 0 | 410.4 | 58
97.62 | 0.8 | 0.03 | 0.8 | 0.2 | 0.05 | 0.5 | 0 | 0 | 0 | 0 | 0 | 0 | 0 | 0 | 0 | 0 | 0 | 0 | 0 | 0 | 0 | 0 | 0 | 0 | 410.4 | 55
96.35 | 0 | 0 | 2.8 | 0.7 | 0.15 | 0 | 0 | 0 | 0 | 0 | 0 | 0 | 0 | 0 | 0 | 0 | 0 | 0 | 0 | 0 | 0 | 0 | 0 | 0 | 740 | 35 | 王俊峰，贾淑果，陈少华，等. 热轧态Cu-Ni-Si-Mg合金的时效动力学[J]. 材料热处理学报. 2012, 33(7): 33-36./ Wang J, Huo X, Kang B, et al. Aging kinetics of Cu-Ni-Si-Mg alloy[J]. Transactions of Materials and Heat Treatment. 2012, 33(7): 33-36. DOI:10.13289/j.issn.1009-6264.2012.07.018
95.7 | 0 | 0 | 3.5 | 0.8 | 0 | 0 | 0 | 0 | 0 | 0 | 0 | 0 | 0 | 0 | 0 | 0 | 0 | 0 | 0 | 0 | 0 | 0 | 0 | 0 | 980 | 33.14 | 陈志龙，顾彩香，任祥华. 冷变形对Cu-Ni-Si合金时效性能的影响[J]. 电工材料. 2016(4): 7-12./Cheng Z, Gu C, Ren X. Effects of Cold Deformation on Aging Performance of Cu-Ni-Si Alloys[J]. Electrical Engineering Materials,2016(4): 7-12. DOI:10.16786/j.cnki.1671-8887.eem.2016.04.002
97.1 | 0 | 0 | 2 | 0.5 | 0 | 0 | 0 | 0.4 | 0 | 0 | 0 | 0 | 0 | 0 | 0 | 0 | 0 | 0 | 0 | 0 | 0 | 0 | 0 | 0 | 860 | 43 | 范莉，刘平，于志生，等. 时效对Cu-Ni-Si-Cr合金微观组织和性能的影响[J]. 特种铸造及有色合金. 2015, 35(8): 799-801./ Fan L, Liu P, Yu Z, et al. Effect of aging treatment on microstructure and properties of Cu-Ni-Si-Cr alloy[J].Special Casting & Nonferrous Alloys. 2015, 35(8): 799-801. DOI:10.15980/j.tzzz.2015.08.005
96.94 | 0 | 0 | 2.28 | 0.67 | 0.11 | 0 | 0 | 0 | 0 | 0 | 0 | 0 | 0 | 0 | 0 | 0 | 0 | 0 | 0 | 0 | 0 | 0 | 0 | 0 | 510 | 30.4 | 马鹏. Cu-Ni-Si合金加工工艺与性能的研究[J]. 热处理. 2016, 31(3): 7-12./ Ma P. Processing Technology and Property of Cu-NI-Si Alloy[J]. Heat Treatment. 2016, 31(3): 7-12 DOI:10.3969/j.issn.1008-1690.2016.03.003
97 | 0 | 0 | 2.4 | 0.6 | 0 | 0 | 0 | 0 | 0 | 0 | 0 | 0 | 0 | 0 | 0 | 0 | 0 | 0 | 0 | 0 | 0 | 0 | 0 | 0 | 705 | 62 | Srivastava V C, Schneider A, Uhlenwinkel V, et al. Age-hardening characteristics of Cu–2.4 Ni–0.6 Si alloy produced by the spray forming process[J]. Journal of Materials Processing Technology, 2004, 147(2): 174-180. DOI:10.1016/j.jmatprotec.2003.12.013
95.8 | 0 | 0 | 3.2 | 0.7 | 0.3 | 0 | 0 | 0 | 0 | 0 | 0 | 0 | 0 | 0 | 0 | 0 | 0 | 0 | 0 | 0 | 0 | 0 | 0 | 0 | 770 | 56 | Huang F, Ma J, Ning H, et al. Precipitation in Cu–Ni–Si–Zn alloy for lead frame[J]. Materials Letters, 2003, 57(13-14): 2135-2139. DOI:10.1016/S0167-577X(02)01212-0
97.5 | 0 | 0 | 2 | 0.5 | 0 | 0 | 0 | 0 | 0 | 0 | 0 | 0 | 0 | 0 | 0 | 0 | 0 | 0 | 0 | 0 | 0 | 0 | 0 | 0 | 625 | 47.1 | Wang W, Kang H, Chen Z, et al. Effects of Cr and Zr additions on microstructure and properties of Cu-Ni-Si alloys[J]. Materials Science and Engineering: A, 2016, 673: 378-390. DOI:10.1016/j.msea.2016.07.021
97.35 | 0 | 0 | 2 | 0.5 | 0 | 0 | 0 | 0 | 0.15 | 0 | 0 | 0 | 0 | 0 | 0 | 0 | 0 | 0 | 0 | 0 | 0 | 0 | 0 | 0 | 587 | 47.5
97.2 | 0 | 0 | 2 | 0.5 | 0 | 0 | 0 | 0.15 | 0.15 | 0 | 0 | 0 | 0 | 0 | 0 | 0 | 0 | 0 | 0 | 0 | 0 | 0 | 0 | 0 | 706 | 48.2
92.75 | 0 | 0 | 6 | 1 | 0.15 | 0 | 0 | 0.1 | 0 | 0 | 0 | 0 | 0 | 0 | 0 | 0 | 0 | 0 | 0 | 0 | 0 | 0 | 0 | 0 | 1155.8 | 25.2 | Lei Q, Li Z, Gao Y, et al. Microstructure and mechanical properties of a high strength Cu-Ni-Si alloy treated by combined aging processes[J]. Journal of Alloys and Compounds, 2017, 695: 2413-2423. DOI:10.1016/j.jallcom.2016.11.137
97.67 | 2.3 | 0.03 | 0 | 0 | 0 | 0 | 0 | 0 | 0 | 0 | 0 | 0 | 0 | 0 | 0 | 0 | 0 | 0 | 0 | 0 | 0 | 0 | 0 | 0 | 440 | 66 | Dong Q, Shen L, Wang M, et al. Microstructure and properties of Cu–2.3 Fe–0.03 P alloy during thermomechanical treatments[J]. Transactions of Nonferrous Metals Society of China, 2015, 25(5): 1551-1558. DOI:10.1016/S1003-6326(15)63757-8
98.34 | 0 | 0 | 1.3 | 0.3 | 0 | 0 | 0 | 0 | 0.06 | 0 | 0 | 0 | 0 | 0 | 0 | 0 | 0 | 0 | 0 | 0 | 0 | 0 | 0 | 0 | 600 | 71 | CN101348874A
97.01 | 0 | 0 | 2.4 | 0.53 | 0 | 0 | 0 | 0 | 0.06 | 0 | 0 | 0 | 0 | 0 | 0 | 0 | 0 | 0 | 0 | 0 | 0 | 0 | 0 | 0 | 750 | 65
96.94 | 0 | 0 | 2.4 | 0.53 | 0 | 0 | 0 | 0 | 0.13 | 0 | 0 | 0 | 0 | 0 | 0 | 0 | 0 | 0 | 0 | 0 | 0 | 0 | 0 | 0 | 720 | 60
95.69 | 0 | 0 | 3.5 | 0.75 | 0 | 0 | 0 | 0 | 0.06 | 0 | 0 | 0 | 0 | 0 | 0 | 0 | 0 | 0 | 0 | 0 | 0 | 0 | 0 | 0 | 850 | 50
89.1 | 0 | 0 | 8.2 | 1.8 | 0.2 | 0 | 0.5 | 0 | 0.2 | 0 | 0 | 0 | 0 | 0 | 0 | 0 | 0 | 0 | 0 | 0 | 0 | 0 | 0 | 0 | 1150 | 26 | CN101333610A
91.9 | 0 | 0 | 6.4 | 1.2 | 0.1 | 0 | 0.3 | 0 | 0.1 | 0 | 0 | 0 | 0 | 0 | 0 | 0 | 0 | 0 | 0 | 0 | 0 | 0 | 0 | 0 | 1060 | 26.8
90.5 | 0 | 0 | 7.3 | 1.5 | 0.15 | 0 | 0.4 | 0 | 0.15 | 0 | 0 | 0 | 0 | 0 | 0 | 0 | 0 | 0 | 0 | 0 | 0 | 0 | 0 | 0 | 1075 | 26.6
89.45 | 0 | 0 | 8.1 | 1.6 | 0.2 | 0 | 0.5 | 0 | 0.15 | 0 | 0 | 0 | 0 | 0 | 0 | 0 | 0 | 0 | 0 | 0 | 0 | 0 | 0 | 0 | 1090 | 26.1
90.55 | 0 | 0 | 7.5 | 1.2 | 0.2 | 0 | 0.4 | 0 | 0.15 | 0 | 0 | 0 | 0 | 0 | 0 | 0 | 0 | 0 | 0 | 0 | 0 | 0 | 0 | 0 | 1075 | 26.3
96.89 | 0 | 0 | 2.48 | 0.46 | 0.17 | 0 | 0 | 0 | 0 | 0 | 0 | 0 | 0 | 0 | 0 | 0 | 0 | 0 | 0 | 0 | 0 | 0 | 0 | 0 | 703 | 43 | CN1600881A
96.83 | 0 | 0.12 | 2.54 | 0.39 | 0.12 | 0 | 0 | 0 | 0 | 0 | 0 | 0 | 0 | 0 | 0 | 0 | 0 | 0 | 0 | 0 | 0 | 0 | 0 | 0 | 701 | 45
95.85 | 0 | 0 | 2.52 | 0.44 | 0.09 | 0 | 1.1 | 0 | 0 | 0 | 0 | 0 | 0 | 0 | 0 | 0 | 0 | 0 | 0 | 0 | 0 | 0 | 0 | 0 | 698 | 41
95.95 | 0 | 0 | 2.54 | 0.45 | 0.06 | 1 | 0 | 0 | 0 | 0 | 0 | 0 | 0 | 0 | 0 | 0 | 0 | 0 | 0 | 0 | 0 | 0 | 0 | 0 | 703 | 40
97.08 | 0 | 0 | 2.48 | 0.44 | 0 | 0 | 0 | 0 | 0 | 0 | 0 | 0 | 0 | 0 | 0 | 0 | 0 | 0 | 0 | 0 | 0 | 0 | 0 | 0 | 704 | 44
95.75 | 0 | 0 | 3.2 | 0.75 | 0 | 0 | 0 | 0 | 0 | 0.3 | 0 | 0 | 0 | 0 | 0 | 0 | 0 | 0 | 0 | 0 | 0 | 0 | 0 | 0 | 646 | 59.5 | CN1477220
96.01 | 0 | 0.04 | 3.2 | 0.7 | 0 | 0 | 0 | 0 | 0 | 0.05 | 0 | 0 | 0 | 0 | 0 | 0 | 0 | 0 | 0 | 0 | 0 | 0 | 0 | 0 | 864 | 72 | CN104046843A
95.932 | 0 | 0.06 | 3.2 | 0.8 | 0 | 0 | 0 | 0 | 0 | 0.008 | 0 | 0 | 0 | 0 | 0 | 0 | 0 | 0 | 0 | 0 | 0 | 0 | 0 | 0 | 732 | 67
95.305 | 0 | 0.04 | 3.8 | 0.85 | 0 | 0 | 0 | 0 | 0 | 0.005 | 0 | 0 | 0 | 0 | 0 | 0 | 0 | 0 | 0 | 0 | 0 | 0 | 0 | 0 | 887 | 75
95.182 | 0 | 0.06 | 3.8 | 0.95 | 0 | 0 | 0 | 0 | 0 | 0.008 | 0 | 0 | 0 | 0 | 0 | 0 | 0 | 0 | 0 | 0 | 0 | 0 | 0 | 0 | 768 | 64
92.37 | 0 | 0 | 6.08 | 1.55 | 0 | 0 | 0 | 0 | 0 | 0 | 0 | 0 | 0 | 0 | 0 | 0 | 0 | 0 | 0 | 0 | 0 | 0 | 0 | 0 | 800 | 42 | Han S Z, Lee J, Lim S H, et al. Optimization of conductivity and strength in Cu-Ni-Si alloys by suppressing discontinuous precipitation[J]. Metals & Materials International, 2016,22(6):1049-1054. DOI:10.1007/s12540-016-6156-9
97.47 | 0 | 0.03 | 2 | 0.5 | 0 | 0 | 0 | 0 | 0 | 0 | 0 | 0 | 0 | 0 | 0 | 0 | 0 | 0 | 0 | 0 | 0 | 0 | 0 | 0 | 804 | 49 | Zhang Y, Tian B, Volinsky A A, et al. Microstructure and Precipitate's Characterization of the Cu-Ni-Si-P Alloy[J]. Journal of Materials Engineering and Performance, 2016,25(4):1336-1341. DOI:10.1007/s11665-016-1987-6
97.5 | 0 | 0 | 2 | 0.5 | 0 | 0 | 0 | 0 | 0 | 0 | 0 | 0 | 0 | 0 | 0 | 0 | 0 | 0 | 0 | 0 | 0 | 0 | 0 | 0 | 724 | 45
97.5 | 0 | 0 | 2 | 0.5 | 0 | 0 | 0 | 0 | 0 | 0 | 0 | 0 | 0 | 0 | 0 | 0 | 0 | 0 | 0 | 0 | 0 | 0 | 0 | 0 | 625 | 47.1 | Wang W, Kang H, Chen Z, et al. Effects of Cr and Zr additions on microstructure and properties of Cu-Ni-Si alloys[J]. Materials Science & Engineering A, 2016,673:378-390. DOI:10.1016/j.msea.2016.07.021
97.35 | 0 | 0 | 2 | 0.5 | 0 | 0 | 0 | 0 | 0.15 | 0 | 0 | 0 | 0 | 0 | 0 | 0 | 0 | 0 | 0 | 0 | 0 | 0 | 0 | 0 | 587 | 47.5
97.2 | 0 | 0 | 2 | 0.5 | 0 | 0 | 0 | 0.3 | 0 | 0 | 0 | 0 | 0 | 0 | 0 | 0 | 0 | 0 | 0 | 0 | 0 | 0 | 0 | 0 | 700 | 49.7
97.2 | 0 | 0 | 2 | 0.5 | 0 | 0 | 0 | 0.15 | 0.15 | 0 | 0 | 0 | 0 | 0 | 0 | 0 | 0 | 0 | 0 | 0 | 0 | 0 | 0 | 0 | 706 | 48.5
99.29 | 0 | 0 | 0 | 0 | 0 | 0 | 0 | 0.71 | 0 | 0 | 0 | 0 | 0 | 0 | 0 | 0 | 0 | 0 | 0 | 0 | 0 | 0 | 0 | 0 | 391.5 | 90 | Peng L, Xie H, Huang G, et al. The phase transformation and strengthening of a Cu-0.71wt% Cr alloy[J]. Journal of Alloys & Compounds, 2017,708:1096-1102. DOI:10.1016/j.jallcom.2017.03.069
99.43 | 0 | 0 | 0 | 0 | 0 | 0 | 0 | 0.45 | 0.12 | 0 | 0 | 0 | 0 | 0 | 0 | 0 | 0 | 0 | 0 | 0 | 0 | 0 | 0 | 0 | 676 | 73 | Liang N, Liu J, Lin S, et al. A multiscale architectured CuCrZr alloy with high strength, electrical conductivity and thermal stability[J]. Journal of Alloys and Compounds, 2018, 735: 1389-1394. DOI:10.1016/j.jallcom.2017.11.309
95 | 0 | 0 | 4 | 1 | 0 | 0 | 0 | 0 | 0 | 0 | 0 | 0 | 0 | 0 | 0 | 0 | 0 | 0 | 0 | 0 | 0 | 0 | 0 | 0 | 704 | 48 | Li D, Wang Q, Jiang B, et al. Minor-alloyed Cu-Ni-Si alloys with high hardness and electric conductivity designed by a cluster formula approach[J]. Progress in Natural Science: Materials International, 2017, 27(4): 467-473. DOI:10.1016/j.pnsc.2017.06.006
94.9 | 0 | 0 | 4 | 1 | 0.1 | 0 | 0 | 0 | 0 | 0 | 0 | 0 | 0 | 0 | 0 | 0 | 0 | 0 | 0 | 0 | 0 | 0 | 0 | 0 | 897 | 38
96.05 | 0 | 0 | 3.2 | 0.75 | 0 | 0 | 0 | 0 | 0 | 0 | 0 | 0 | 0 | 0 | 0 | 0 | 0 | 0 | 0 | 0 | 0 | 0 | 0 | 0 | 550 | 55
94.5 | 0 | 0 | 3.2 | 0.75 | 0 | 0.3 | 1.25 | 0 | 0 | 0 | 0 | 0 | 0 | 0 | 0 | 0 | 0 | 0 | 0 | 0 | 0 | 0 | 0 | 0 | 700 | 36
95.73 | 0 | 0 | 3.2 | 0.75 | 0 | 0.32 | 0 | 0 | 0 | 0 | 0 | 0 | 0 | 0 | 0 | 0 | 0 | 0 | 0 | 0 | 0 | 0 | 0 | 0 | 608 | 55
97.47 | 0 | 0.03 | 2 | 0.5 | 0 | 0 | 0 | 0 | 0 | 0 | 0 | 0 | 0 | 0 | 0 | 0 | 0 | 0 | 0 | 0 | 0 | 0 | 0 | 0 | 804 | 49 | Zhang Y, Tian B, Volinsky A A, et al. Microstructure and Precipitate's Characterization of the Cu-Ni-Si-P Alloy[J]. Journal of Materials Engineering and Performance, 2016, 25(4): 1336-1341. DOI:10.1007/s11665-016-1987-6
99.05 | 0 | 0 | 0 | 0 | 0.05 | 0 | 0 | 0.9 | 0 | 0 | 0 | 0 | 0 | 0 | 0 | 0 | 0 | 0 | 0 | 0 | 0 | 0 | 0 | 0 | 565 | 85 | 慕思国. 高强高导Cu-Cr-Zr系合金制备新工艺及理论研究[D].中南大学, 2008./Mu Siguo. New Technology and Theoretical Study on the Preparation of High Strength and High Conductivity Cu-Cr-Zr Alloys[D]. Central South University, 2008.
99.85 | 0 | 0 | 0 | 0 | 0 | 0 | 0 | 0 | 0.15 | 0 | 0 | 0 | 0 | 0 | 0 | 0 | 0 | 0 | 0 | 0 | 0 | 0 | 0 | 0 | 450 | 95
99.01 | 0 | 0 | 0 | 0 | 0.04 | 0 | 0 | 0.8 | 0.15 | 0 | 0 | 0 | 0 | 0 | 0 | 0 | 0 | 0 | 0 | 0 | 0 | 0 | 0 | 0 | 580 | 80
99.27 | 0 | 0 | 0 | 0 | 0 | 0 | 0 | 0.65 | 0.08 | 0 | 0 | 0 | 0 | 0 | 0 | 0 | 0 | 0 | 0 | 0 | 0 | 0 | 0 | 0 | 463 | 85
99.1 | 0 | 0 | 0 | 0 | 0 | 0 | 0 | 0.8 | 0.1 | 0 | 0 | 0 | 0 | 0 | 0 | 0 | 0 | 0 | 0 | 0 | 0 | 0 | 0 | 0 | 525 | 80
99.53 | 0 | 0 | 0 | 0.02 | 0.05 | 0 | 0 | 0.3 | 0.1 | 0 | 0 | 0 | 0 | 0 | 0 | 0 | 0 | 0 | 0 | 0 | 0 | 0 | 0 | 0 | 608 | 82.7
99.27 | 0 | 0 | 0 | 0 | 0.03 | 0 | 0 | 0.6 | 0.1 | 0 | 0 | 0 | 0 | 0 | 0 | 0 | 0 | 0 | 0 | 0 | 0 | 0 | 0 | 0 | 586 | 85
99.41 | 0 | 0 | 0 | 0 | 0.05 | 0 | 0 | 0.38 | 0.1 | 0.06 | 0 | 0 | 0 | 0 | 0 | 0 | 0 | 0 | 0 | 0 | 0 | 0 | 0 | 0 | 554 | 84.4
99.43 | 0 | 0 | 0 | 0 | 0.05 | 0 | 0 | 0.37 | 0.14 | 0.01 | 0 | 0 | 0 | 0 | 0 | 0 | 0 | 0 | 0 | 0 | 0 | 0 | 0 | 0 | 568 | 84
99.36 | 0 | 0 | 0 | 0 | 0.04 | 0 | 0 | 0.37 | 0.2 | 0.03 | 0 | 0 | 0 | 0 | 0 | 0 | 0 | 0 | 0 | 0 | 0 | 0 | 0 | 0 | 576 | 83.2
99.28 | 0 | 0 | 0 | 0 | 0.07 | 0 | 0 | 0.38 | 0.25 | 0.02 | 0 | 0 | 0 | 0 | 0 | 0 | 0 | 0 | 0 | 0 | 0 | 0 | 0 | 0 | 580 | 83.4
99.24 | 0 | 0 | 0 | 0 | 0.05 | 0 | 0 | 0.37 | 0.3 | 0.04 | 0 | 0 | 0 | 0 | 0 | 0 | 0 | 0 | 0 | 0 | 0 | 0 | 0 | 0 | 579 | 83
99.53 | 0 | 0 | 0 | 0 | 0.07 | 0 | 0 | 0.2 | 0.15 | 0.05 | 0 | 0 | 0 | 0 | 0 | 0 | 0 | 0 | 0 | 0 | 0 | 0 | 0 | 0 | 536 | 85.2
99.33 | 0 | 0 | 0 | 0 | 0.08 | 0 | 0 | 0.3 | 0.15 | 0.14 | 0 | 0 | 0 | 0 | 0 | 0 | 0 | 0 | 0 | 0 | 0 | 0 | 0 | 0 | 551 | 84.6
99.34 | 0 | 0 | 0 | 0 | 0.03 | 0 | 0 | 0.39 | 0.15 | 0.09 | 0 | 0 | 0 | 0 | 0 | 0 | 0 | 0 | 0 | 0 | 0 | 0 | 0 | 0 | 587 | 83
99.17 | 0 | 0 | 0 | 0 | 0.09 | 0 | 0 | 0.51 | 0.15 | 0.08 | 0 | 0 | 0 | 0 | 0 | 0 | 0 | 0 | 0 | 0 | 0 | 0 | 0 | 0 | 599 | 81.1
99.11 | 0 | 0 | 0 | 0 | 0.07 | 0 | 0 | 0.6 | 0.14 | 0.08 | 0 | 0 | 0 | 0 | 0 | 0 | 0 | 0 | 0 | 0 | 0 | 0 | 0 | 0 | 606 | 79.5
99 | 0 | 0 | 0 | 0 | 0.05 | 0 | 0 | 0.79 | 0.15 | 0.01 | 0 | 0 | 0 | 0 | 0 | 0 | 0 | 0 | 0 | 0 | 0 | 0 | 0 | 0 | 615 | 78.1
99.32 | 0 | 0 | 0 | 0 | 0.06 | 0 | 0 | 0.43 | 0.14 | 0.05 | 0 | 0 | 0 | 0 | 0 | 0 | 0 | 0 | 0 | 0 | 0 | 0 | 0 | 0 | 570 | 79
99.37 | 0 | 0 | 0 | 0 | 0.01 | 0 | 0 | 0.45 | 0.15 | 0.02 | 0 | 0 | 0 | 0 | 0 | 0 | 0 | 0 | 0 | 0 | 0 | 0 | 0 | 0 | 578 | 80
99.3 | 0 | 0 | 0 | 0 | 0.05 | 0 | 0 | 0.43 | 0.16 | 0.06 | 0 | 0 | 0 | 0 | 0 | 0 | 0 | 0 | 0 | 0 | 0 | 0 | 0 | 0 | 581 | 80
99.36 | 0 | 0 | 0 | 0 | 0.01 | 0 | 0 | 0.46 | 0.14 | 0.03 | 0 | 0 | 0 | 0 | 0 | 0 | 0 | 0 | 0 | 0 | 0 | 0 | 0 | 0 | 569 | 77
99.34 | 0 | 0 | 0 | 0 | 0.02 | 0 | 0 | 0.45 | 0.16 | 0.03 | 0 | 0 | 0 | 0 | 0 | 0 | 0 | 0 | 0 | 0 | 0 | 0 | 0 | 0 | 590 | 81
99.5 | 0 | 0 | 0 | 0 | 0 | 0.2 | 0 | 0.2 | 0.1 | 0 | 0 | 0 | 0 | 0 | 0 | 0 | 0 | 0 | 0 | 0 | 0 | 0 | 0 | 0 | 580 | 80 | Tomioka Y, Miyake J. A copper alloy development for leadframe[C]//Proceedings of 1995 Japan International Electronic Manufacturing Technology Symposium. IEEE, 1995: 433-436. DOI:10.1109/IEMT.1995.541079
98.9 | 0 | 0 | 0 | 0 | 0 | 0 | 0 | 1 | 0.1 | 0 | 0 | 0 | 0 | 0 | 0 | 0 | 0 | 0 | 0 | 0 | 0 | 0 | 0 | 0 | 700 | 78.5 | Sun L X, Tao N R, Lu K. A high strength and high electrical conductivity bulk CuCrZr alloy with nanotwins[J]. Scripta Materialia, 2015, 99: 73-76. DOI:10.1016/j.scriptamat.2014.11.032
99 | 0.3 | 0 | 0 | 0 | 0 | 0 | 0 | 0.7 | 0 | 0 | 0 | 0 | 0 | 0 | 0 | 0 | 0 | 0 | 0 | 0 | 0 | 0 | 0 | 0 | 537 | 66 | Fernee H, Nairn J, Atrens A. Cold worked Cu-Fe-Cr alloys[J]. Journal of materials science, 2001, 36(22): 5497-5510. DOI:10.1023/A:1012414605163
99 | 0 | 0 | 0 | 0 | 0 | 0 | 0 | 1 | 0 | 0 | 0 | 0 | 0 | 0 | 0 | 0 | 0 | 0 | 0 | 0 | 0 | 0 | 0 | 0 | 583 | 80.5
97.3 | 2 | 0 | 0 | 0 | 0 | 0 | 0 | 0.7 | 0 | 0 | 0 | 0 | 0 | 0 | 0 | 0 | 0 | 0 | 0 | 0 | 0 | 0 | 0 | 0 | 391 | 55.5
99.1 | 0 | 0 | 0 | 0 | 0 | 0 | 0 | 0.6 | 0.3 | 0 | 0 | 0 | 0 | 0 | 0 | 0 | 0 | 0 | 0 | 0 | 0 | 0 | 0 | 0 | 589 | 80.7 | Wang W, Li R, Zou C, et al. Effect of direct current pulses on mechanical and electrical properties of aged Cu–Cr–Zr alloys[J]. Materials & Design, 2016, 92: 135-142. DOI:10.1016/j.matdes.2015.12.013
99.203 | 0 | 0 | 0 | 0 | 0 | 0 | 0 | 0.65 | 0.147 | 0 | 0 | 0 | 0 | 0 | 0 | 0 | 0 | 0 | 0 | 0 | 0 | 0 | 0 | 0 | 431 | 83 | Kermajani M, Raygan S, Hanayi K, et al. Influence of thermomechanical treatment on microstructure and properties of electroslag remelted Cu–Cr–Zr alloy[J]. Materials & Design, 2013, 51: 688-694. DOI:10.1016/j.matdes.2013.04.062
99.5 | 0 | 0 | 0 | 0 | 0 | 0 | 0 | 0.5 | 0 | 0 | 0 | 0 | 0 | 0 | 0 | 0 | 0 | 0 | 0 | 0 | 0 | 0 | 0 | 0 | 440 | 97 | Watanabe C, Monzen R, Tazaki K. Mechanical properties of Cu–Cr system alloys with and without Zr and Ag[J]. Journal of materials science, 2008, 43(3): 813-819. DOI:10.1007/s10853-007-2159-8
99.47 | 0 | 0 | 0 | 0 | 0 | 0 | 0 | 0.5 | 0.03 | 0 | 0 | 0 | 0 | 0 | 0 | 0 | 0 | 0 | 0 | 0 | 0 | 0 | 0 | 0 | 490 | 88
99.35 | 0 | 0 | 0 | 0 | 0 | 0 | 0 | 0.5 | 0.15 | 0 | 0 | 0 | 0 | 0 | 0 | 0 | 0 | 0 | 0 | 0 | 0 | 0 | 0 | 0 | 530 | 87
99.5 | 0 | 0 | 0 | 0 | 0.05 | 0 | 0 | 0.3 | 0.15 | 0 | 0 | 0 | 0 | 0 | 0 | 0 | 0 | 0 | 0 | 0 | 0 | 0 | 0 | 0 | 530 | 79.2 | Su J, Dong Q, Liu P, et al. Research on aging precipitation in a Cu–Cr–Zr–Mg alloy[J]. Materials Science and Engineering: A, 2005, 392(1-2): 422-426. DOI:10.1016/j.msea.2004.09.041
99.4 | 0 | 0 | 0 | 0 | 0 | 0 | 0 | 0.4 | 0.15 | 0.05 | 0 | 0 | 0 | 0 | 0 | 0 | 0 | 0 | 0 | 0 | 0 | 0 | 0 | 0 | 580 | 83 | Zhang Y, Volinsky A A, Tran H T, et al. Aging behavior and precipitates analysis of the Cu–Cr–Zr–Ce alloy[J]. Materials Science and Engineering: A, 2016, 650: 248-253. DOI:10.1016/j.msea.2015.10.046
99.3 | 0.01 | 0 | 0 | 0 | 0.08 | 0.02 | 0 | 0.43 | 0.16 | 0 | 0 | 0 | 0 | 0 | 0 | 0 | 0 | 0 | 0 | 0 | 0 | 0 | 0 | 0 | 610 | 80 | 肖翔鹏, 柳瑞清, 易志勇, 等. 二级时效形变对Cu-Cr-Zr-Mg合金组织与性能影响研究[J]. 材料导报, 2016,30(12):81-85./Xiao X, Liu R, Yi Z, et al. Two-step Deformation and Aging Research on Microstructure and Properties of Cu-Cr-Zr-Mg Alloy[J]. Materials Reports, 2016,30(12):81-85. DOI:10.11896/j.issn.1005-023X.2016.12.018
98.8 | 0 | 0 | 0 | 0 | 0 | 0 | 0 | 0.8 | 0.4 | 0 | 0 | 0 | 0 | 0 | 0 | 0 | 0 | 0 | 0 | 0 | 0 | 0 | 0 | 0 | 546 | 75 | 陈小红, 刘平, 毕莉明, 等. 非真空制备Cu-Cr-Zr合金的组织与性能: 中国热处理技术路线图高层论坛暨中国热处理活动周, 2012[C]./Cheng X, Liu P, Bi L, et al. Microstructure and Property in Cast Cu-Cr-Zr Alloy Melted by Non-vacuum[C]. High-level Forum on Road Map of Heat Treatment Technology in China and the Eighth China Heat Treatment Week,2012.
99.35 | 0 | 0 | 0 | 0 | 0.05 | 0 | 0 | 0.45 | 0.15 | 0 | 0 | 0 | 0 | 0 | 0 | 0 | 0 | 0 | 0 | 0 | 0 | 0 | 0 | 0 | 629.88 | 85.5 | 傅声华. 引线框架用Cu-Cr-Zr-Mg合金的加工工艺与性能研究[D].江西理工大学, 2009./Fu Shenghua. Study on Processing Technology and Properties of Cu-Cr-Zr-Mg Alloy for Lead Frame[D]. Jiangxi University of Science and Technology, 2009.
99.48 | 0 | 0 | 0 | 0 | 0 | 0 | 0 | 0.28 | 0.24 | 0 | 0 | 0 | 0 | 0 | 0 | 0 | 0 | 0 | 0 | 0 | 0 | 0 | 0 | 0 | 420 | 90 | 彭丽军. Cu-Cr-Zr系合金微观组织演变规律及合金元素交互作用机理的研究[D]. 北京有色金属研究总院, 2014./Peng Lijun. Study on microstructure evolution of Cu-Cr-Zr system alloys and interaction mechanism between alloying elements[D]. General Research Institute for Nonferrous Metals, 2014.
99.36 | 0 | 0 | 0 | 0 | 0 | 0 | 0 | 0.34 | 0.3 | 0 | 0 | 0 | 0 | 0 | 0 | 0 | 0 | 0 | 0 | 0 | 0 | 0 | 0 | 0 | 460 | 84
99.38 | 0 | 0 | 0 | 0 | 0 | 0 | 0 | 0.36 | 0.26 | 0 | 0 | 0 | 0 | 0 | 0 | 0 | 0 | 0 | 0 | 0 | 0 | 0 | 0 | 0 | 520 | 85
99.4 | 0 | 0 | 0 | 0 | 0 | 0 | 0 | 0.4 | 0.2 | 0 | 0 | 0 | 0 | 0 | 0 | 0 | 0 | 0 | 0 | 0 | 0 | 0 | 0 | 0 | 637 | 80
99.57 | 0 | 0 | 0 | 0 | 0.05 | 0 | 0 | 0.27 | 0.11 | 0 | 0 | 0 | 0 | 0 | 0 | 0 | 0 | 0 | 0 | 0 | 0 | 0 | 0 | 0 | 515 | 83
99.17 | 0 | 0 | 0 | 0 | 0.13 | 0 | 0 | 0.6 | 0.1 | 0 | 0 | 0 | 0 | 0 | 0 | 0 | 0 | 0 | 0 | 0 | 0 | 0 | 0 | 0 | 586 | 85
99.55 | 0 | 0 | 0 | 0 | 0.05 | 0 | 0 | 0.3 | 0.1 | 0 | 0 | 0 | 0 | 0 | 0 | 0 | 0 | 0 | 0 | 0 | 0 | 0 | 0 | 0 | 590 | 82
99.5 | 0 | 0 | 0 | 0 | 0.05 | 0 | 0 | 0.3 | 0.15 | 0 | 0 | 0 | 0 | 0 | 0 | 0 | 0 | 0 | 0 | 0 | 0 | 0 | 0 | 0 | 604 | 82.1 | 苏娟华. 大规模集成电路用高强度高导电引线框架铜合金研究[D]. 西北工业大学, 2006./Su Juanhua. Research on High Strength and High Conductivity Copper Alloys for Lead Frame Used in Large Scale Integranted Circuit[D]. Northwestern Polytechnical University, 2006.
99.7 | 0 | 0 | 0 | 0 | 0 | 0 | 0 | 0 | 0.3 | 0 | 0 | 0 | 0 | 0 | 0 | 0 | 0 | 0 | 0 | 0 | 0 | 0 | 0 | 0 | 420 | 92
99.5 | 0 | 0 | 0 | 0 | 0 | 0 | 0 | 0 | 0.5 | 0 | 0 | 0 | 0 | 0 | 0 | 0 | 0 | 0 | 0 | 0 | 0 | 0 | 0 | 0 | 482 | 83
99.36 | 0 | 0 | 0 | 0 | 0 | 0 | 0 | 0.34 | 0.3 | 0 | 0 | 0 | 0 | 0 | 0 | 0 | 0 | 0 | 0 | 0 | 0 | 0 | 0 | 0 | 460 | 84
99.5 | 0 | 0 | 0 | 0 | 0 | 0 | 0 | 0.5 | 0 | 0 | 0 | 0 | 0 | 0 | 0 | 0 | 0 | 0 | 0 | 0 | 0 | 0 | 0 | 0 | 500 | 85
99.4 | 0 | 0 | 0 | 0 | 0 | 0 | 0 | 0.4 | 0.2 | 0 | 0 | 0 | 0 | 0 | 0 | 0 | 0 | 0 | 0 | 0 | 0 | 0 | 0 | 0 | 637 | 80
99.27 | 0 | 0 | 0 | 0 | 0.03 | 0 | 0 | 0.6 | 0.1 | 0 | 0 | 0 | 0 | 0 | 0 | 0 | 0 | 0 | 0 | 0 | 0 | 0 | 0 | 0 | 586 | 85
99.55 | 0 | 0 | 0 | 0 | 0.05 | 0 | 0 | 0.3 | 0.1 | 0 | 0 | 0 | 0 | 0 | 0 | 0 | 0 | 0 | 0 | 0 | 0 | 0 | 0 | 0 | 570 | 82 | 秦永强. 高强度高导电铜—铬—锆合金的设计、制备及性能研究[D]. 合肥工业大学, 2013./Qing Yongqiang.Design, Preparation and Properties of High Strength and High Conductivity Cu-Cr-Zr Alloy[D]. Hefie Unversity of Technology, 2013.
99.25 | 0 | 0 | 0 | 0 | 0 | 0.2 | 0.25 | 0.3 | 0 | 0 | 0 | 0 | 0 | 0 | 0 | 0 | 0 | 0 | 0 | 0 | 0 | 0 | 0 | 0 | 560 | 75
98.48 | 0 | 0 | 0 | 0 | 0 | 0 | 0 | 1.4 | 0.12 | 0 | 0 | 0 | 0 | 0 | 0 | 0 | 0 | 0 | 0 | 0 | 0 | 0 | 0 | 0 | 559.86 | 87.05
99.85 | 0 | 0 | 0 | 0 | 0 | 0 | 0 | 0 | 0.15 | 0 | 0 | 0 | 0 | 0 | 0 | 0 | 0 | 0 | 0 | 0 | 0 | 0 | 0 | 0 | 470 | 90 | 占国星. Cu-Cr-Zr系合金非真空熔炼的热力学计算与试验研究[D]. 江西理工大学, 2012./Zhan Xingguo. Thermo-dynamic Calculation and Experimental Research on Non-Vacuum Melting of Cu-Cr-Zr Alloy[D]. Jiangxi University of Science and Technology, 2009.
99.5 | 0 | 0 | 0 | 0 | 0 | 0 | 0 | 0 | 0.5 | 0 | 0 | 0 | 0 | 0 | 0 | 0 | 0 | 0 | 0 | 0 | 0 | 0 | 0 | 0 | 482 | 83
99.2 | 0 | 0 | 0 | 0 | 0 | 0 | 0 | 0.8 | 0 | 0 | 0 | 0 | 0 | 0 | 0 | 0 | 0 | 0 | 0 | 0 | 0 | 0 | 0 | 0 | 430 | 85
99.4 | 0 | 0 | 0 | 0 | 0 | 0 | 0 | 0.4 | 0.2 | 0 | 0 | 0 | 0 | 0 | 0 | 0 | 0 | 0 | 0 | 0 | 0 | 0 | 0 | 0 | 637 | 80
99.3 | 0 | 0 | 0 | 0 | 0 | 0 | 0 | 0.3 | 0.4 | 0 | 0 | 0 | 0 | 0 | 0 | 0 | 0 | 0 | 0 | 0 | 0 | 0 | 0 | 0 | 460 | 83
99.17 | 0 | 0 | 0 | 0 | 0.13 | 0 | 0 | 0.6 | 0.1 | 0 | 0 | 0 | 0 | 0 | 0 | 0 | 0 | 0 | 0 | 0 | 0 | 0 | 0 | 0 | 586 | 85
99.55 | 0 | 0 | 0 | 0 | 0.05 | 0 | 0 | 0.3 | 0.1 | 0 | 0 | 0 | 0 | 0 | 0 | 0 | 0 | 0 | 0 | 0 | 0 | 0 | 0 | 0 | 590 | 82
99.01 | 0 | 0 | 0 | 0 | 0.04 | 0 | 0 | 0.8 | 0.15 | 0 | 0 | 0 | 0 | 0 | 0 | 0 | 0 | 0 | 0 | 0 | 0 | 0 | 0 | 0 | 500 | 85
99.8 | 0 | 0 | 0 | 0 | 0 | 0 | 0.1 | 0.1 | 0 | 0 | 0 | 0 | 0 | 0 | 0 | 0 | 0 | 0 | 0 | 0 | 0 | 0 | 0 | 0 | 561 | 90
99.8 | 0 | 0 | 0 | 0 | 0 | 0 | 0 | 0 | 0.13 | 0.07 | 0 | 0 | 0 | 0 | 0 | 0 | 0 | 0 | 0 | 0 | 0 | 0 | 0 | 0 | 500 | 98
99.35 | 0 | 0 | 0 | 0 | 0 | 0 | 0.15 | 0 | 0 | 0.5 | 0 | 0 | 0 | 0 | 0 | 0 | 0 | 0 | 0 | 0 | 0 | 0 | 0 | 0 | 470 | 96
99.323 | 0 | 0 | 0.12 | 0.027 | 0 | 0 | 0 | 0.39 | 0.14 | 0 | 0 | 0 | 0 | 0 | 0 | 0 | 0 | 0 | 0 | 0 | 0 | 0 | 0 | 0 | 615 | 75.1 | 张婉. 形变热处理对Cu-Cr-Zr-Ni-Si合金组织与性能的影响[D].中南大学,2012./Zhang Wan. Effect of Thermo-mechanical Treatment on Microstructure and Properties of Cu-Cr-Zr-Ni-Si Alloy[D]. Central South University, 2012.
99.36 | 0 | 0 | 0 | 0 | 0.06 | 0 | 0 | 0.43 | 0.15 | 0 | 0 | 0 | 0 | 0 | 0 | 0 | 0 | 0 | 0 | 0 | 0 | 0 | 0 | 0 | 629.88 | 85.5 | 陆峰. 不同双级时效制度下Cu-Cr-Zr-Mg合金性能的研究[D]. 江西理工大学, 2009./Lu Feng. Study on Properties of Cu-Cr-Zr-Mg Alloys under Different Two-stage Aging Systems[D]. Jiangxi Unversity of Science and Technology, 2009.
99.18 | 0 | 0 | 0 | 0.02 | 0.05 | 0 | 0 | 0.6 | 0.15 | 0 | 0 | 0 | 0 | 0 | 0 | 0 | 0 | 0 | 0 | 0 | 0 | 0 | 0 | 0 | 460.2 | 88.5 | 敖学文. 高强高导Cu-Cr-Zr-Mg-Si合金时效特性研究[D]. 南昌大学, 2010./Ao Xuewen. Aging Characteristic Study of High Strength and High Conductivity Cu-Cr-Zr-Mg-Si Alloy[D]. Nanchang University, 2010.
99.13 | 0 | 0 | 0 | 0.02 | 0.05 | 0 | 0 | 0.6 | 0.15 | 0.05 | 0 | 0 | 0 | 0 | 0 | 0 | 0 | 0 | 0 | 0 | 0 | 0 | 0 | 0 | 492 | 82
97.7 | 0 | 0 | 0 | 0 | 0 | 0 | 0 | 2 | 0.3 | 0 | 0 | 0 | 0 | 0 | 0 | 0 | 0 | 0 | 0 | 0 | 0 | 0 | 0 | 0 | 420 | 74 | 罗丽. 制备方法对Cu-2.0Cr-0.3Zr高浓度合金组织和性能的影响[D].中南大学, 2006./Luo Li.Effect of Preparation Method on Microstructure and Properties of Cu-2.0Cr-0.3Zr High Concentration Alloy[D]. Central South University, 2006.
98.18 | 0 | 0 | 1.5 | 0.32 | 0 | 0 | 0 | 0 | 0 | 0 | 0 | 0 | 0 | 0 | 0 | 0 | 0 | 0 | 0 | 0 | 0 | 0 | 0 | 0 | 570 | 49 | US00900.5521B2
96.97 | 0 | 0 | 2.5 | 0.53 | 0 | 0 | 0 | 0 | 0 | 0 | 0 | 0 | 0 | 0 | 0 | 0 | 0 | 0 | 0 | 0 | 0 | 0 | 0 | 0 | 742 | 45
96.94 | 0 | 0 | 2.5 | 0.56 | 0 | 0 | 0 | 0 | 0 | 0 | 0 | 0 | 0 | 0 | 0 | 0 | 0 | 0 | 0 | 0 | 0 | 0 | 0 | 0 | 778 | 41
95.64 | 0 | 0 | 3.5 | 0.86 | 0 | 0 | 0 | 0 | 0 | 0 | 0 | 0 | 0 | 0 | 0 | 0 | 0 | 0 | 0 | 0 | 0 | 0 | 0 | 0 | 867 | 34
95.71 | 0 | 0 | 3.5 | 0.79 | 0 | 0 | 0 | 0 | 0 | 0 | 0 | 0 | 0 | 0 | 0 | 0 | 0 | 0 | 0 | 0 | 0 | 0 | 0 | 0 | 865 | 34
99.534 | 0 | 0 | 0 | 0 | 0 | 0 | 0 | 0.44 | 0.026 | 0 | 0 | 0 | 0 | 0 | 0 | 0 | 0 | 0 | 0 | 0 | 0 | 0 | 0 | 0 | 615 | 86.2 | 王宏光. 高强高导铜合金的制备和组织性能研究[D]. 东南大学 2010./Wang Hongguang. Investigation on Preparation, Microstructures and Properties of High Strength High Conductivity Copper Alloys[D]. Southeast University, 2010.
99.485 | 0 | 0 | 0 | 0 | 0 | 0 | 0 | 0.46 | 0.055 | 0 | 0 | 0 | 0 | 0 | 0 | 0 | 0 | 0 | 0 | 0 | 0 | 0 | 0 | 0 | 648 | 85.1
99.482 | 0 | 0 | 0 | 0 | 0 | 0 | 0 | 0.45 | 0.068 | 0 | 0 | 0 | 0 | 0 | 0 | 0 | 0 | 0 | 0 | 0 | 0 | 0 | 0 | 0 | 640 | 85
99.85 | 0 | 0 | 0 | 0 | 0 | 0 | 0 | 0 | 0.15 | 0 | 0 | 0 | 0 | 0 | 0 | 0 | 0 | 0 | 0 | 0 | 0 | 0 | 0 | 0 | 520 | 84.1
99.55 | 0 | 0 | 0 | 0 | 0 | 0 | 0 | 0.45 | 0 | 0 | 0 | 0 | 0 | 0 | 0 | 0 | 0 | 0 | 0 | 0 | 0 | 0 | 0 | 0 | 580 | 86.2
99.25 | 0 | 0 | 0 | 0 | 0 | 0 | 0 | 0.6 | 0.15 | 0 | 0 | 0 | 0 | 0 | 0 | 0 | 0 | 0 | 0 | 0 | 0 | 0 | 0 | 0 | 440 | 87 | 周平建. Cu-Cr-Zr-Fe-P合金组织与性能的研究[D]. 南昌航空大学, 2015./Zhou Pingjian. Study on the microstructure and properties of Cu-Cr-Zr-Fe-P alloys[D]. Nanchang Hangkong University, 2015.
99.07 | 0.12 | 0.06 | 0 | 0 | 0 | 0 | 0 | 0.6 | 0.15 | 0 | 0 | 0 | 0 | 0 | 0 | 0 | 0 | 0 | 0 | 0 | 0 | 0 | 0 | 0 | 485 | 76.2
96.69 | 2.5 | 0.06 | 0 | 0 | 0 | 0 | 0 | 0.6 | 0.15 | 0 | 0 | 0 | 0 | 0 | 0 | 0 | 0 | 0 | 0 | 0 | 0 | 0 | 0 | 0 | 360 | 55.5
96.75 | 2.5 | 0 | 0 | 0 | 0 | 0 | 0 | 0.6 | 0.15 | 0 | 0 | 0 | 0 | 0 | 0 | 0 | 0 | 0 | 0 | 0 | 0 | 0 | 0 | 0 | 350 | 55.7
99.2 | 0 | 0 | 0 | 0 | 0 | 0 | 0 | 0.55 | 0.25 | 0 | 0 | 0 | 0 | 0 | 0 | 0 | 0 | 0 | 0 | 0 | 0 | 0 | 0 | 0 | 640 | 82.4 | CN102534291A
99.05 | 0 | 0 | 0 | 0.08 | 0.01 | 0 | 0 | 0.6 | 0.2 | 0.06 | 0 | 0 | 0 | 0 | 0 | 0 | 0 | 0 | 0 | 0 | 0 | 0 | 0 | 0 | 610 | 86.8
99.44 | 0 | 0 | 0 | 0.1 | 0 | 0 | 0.06 | 0.3 | 0.1 | 0 | 0 | 0 | 0 | 0 | 0 | 0 | 0 | 0 | 0 | 0 | 0 | 0 | 0 | 0 | 630 | 85.5
98.83 | 0 | 0 | 0 | 0.1 | 0.01 | 0 | 0 | 0.75 | 0.25 | 0.06 | 0 | 0 | 0 | 0 | 0 | 0 | 0 | 0 | 0 | 0 | 0 | 0 | 0 | 0 | 660 | 80.1
99.29 | 0 | 0 | 0 | 0 | 0.05 | 0 | 0.1 | 0.33 | 0.17 | 0.06 | 0 | 0 | 0 | 0 | 0 | 0 | 0 | 0 | 0 | 0 | 0 | 0 | 0 | 0 | 655 | 81.1
99.21 | 0 | 0 | 0 | 0 | 0 | 0 | 0 | 0.69 | 0.1 | 0 | 0 | 0 | 0 | 0 | 0 | 0 | 0 | 0 | 0 | 0 | 0 | 0 | 0 | 0 | 396.21 | 78.9 | 王清平. Cr含量对铜铬锆合金性能及组织的影响[D]. 西安建筑科技大学, 2013./Wang Qingping. Studies on the effect of Cr content on microstructure and properties of Cu-Cr-Zr alloy[D]. Xi'an University of Architecture and Technology, 2013.
99.04 | 0 | 0 | 0 | 0 | 0 | 0 | 0 | 0.86 | 0.1 | 0 | 0 | 0 | 0 | 0 | 0 | 0 | 0 | 0 | 0 | 0 | 0 | 0 | 0 | 0 | 431.7 | 79.3
98.9 | 0 | 0 | 0 | 0 | 0 | 0 | 0 | 1 | 0.1 | 0 | 0 | 0 | 0 | 0 | 0 | 0 | 0 | 0 | 0 | 0 | 0 | 0 | 0 | 0 | 415.8 | 81

## 数据处理1
Cu(%) | Fe(%) | P(%) | Ni(%) | Si(%) | Mg(%) | Zn(%) | Sn(%) | Cr(%) | Zr(%) | RE(%) | Al(%) | Pb(%) | Mn(%) | Sb(%) | S(%) | UTS | EC | Source
97.8 | 0 | 0.05 | 1.8 | 0.35 | 0 | 0 | 0 | 0 | 0 | 0 | 0 | 0 | 0 | 0 | 0 | 414 | 55 | www.matweb.com
96.1 | 0.06 | 0.09 | 0.9 | 0.01 | 0 | 0.8 | 2 | 0 | 0 | 0 | 0 | 0.02 | 0.02 | 0 | 0 | 579 | 30 | www.matweb.com
96.82 | 0.15 | 0.2 | 1 | 0.01 | 0 | 1 | 0.8 | 0 | 0 | 0 | 0 | 0.02 | 0 | 0 | 0 | 483 | 65 | www.matweb.com
96.9 | 2.3 | 0.03 | 0.04 | 0.09 | 0 | 0.4 | 0.18 | 0 | 0 | 0 | 0 | 0.02 | 0.04 | 0 | 0 | 448 | 50 | www.matweb.com
84.79 | 0 | 0 | 1.5 | 0.3 | 0 | 11.9 | 1.5 | 0 | 0 | 0 | 0 | 0.01 | 0 | 0 | 0 | 621 | 32 | www.matweb.com
88.425 | 3 | 0.015 | 0.15 | 0.1 | 0 | 0.1 | 0.5 | 0 | 0 | 0 | 7.5 | 0.01 | 0.2 | 0 | 0 | 552 | 12 | www.matweb.com
83.65 | 4 | 0 | 1 | 0.25 | 0 | 0 | 0.6 | 0 | 0 | 0 | 10 | 0 | 0.5 | 0 | 0 | 586 | 12 | www.matweb.com
88.71 | 0.3 | 0 | 0.25 | 2.2 | 0 | 0.5 | 0.2 | 0 | 0 | 0 | 7.6 | 0.05 | 0.1 | 0 | 0 | 517 | 8 | www.matweb.com
93.64 | 0.25 | 0 | 2.7 | 0.8 | 0.2 | 1.5 | 0.8 | 0.09 | 0 | 0 | 0 | 0.01 | 0 | 0 | 0 | 496 | 48 | www.matweb.com
92.25 | 0.2 | 0 | 3.6 | 0.9 | 0 | 2 | 1 | 0 | 0 | 0 | 0 | 0.05 | 0 | 0 | 0 | 827 | 41 | www.matweb.com
93.68 | 0.25 | 0 | 2 | 0.5 | 0.05 | 1 | 2.5 | 0 | 0 | 0 | 0 | 0.01 | 0 | 0 | 0 | 538 | 30 | www.matweb.com
93.2 | 1 | 0.1 | 3 | 0.7 | 0.1 | 1 | 0.8 | 0 | 0.1 | 0 | 0 | 0 | 0 | 0 | 0 | 614 | 45 | www.matweb.com
95.48 | 0 | 0.02 | 3.1 | 0.9 | 0 | 0.1 | 0.4 | 0 | 0 | 0 | 0 | 0 | 0 | 0 | 0 | 745 | 34 | www.matweb.com
93.95 | 0 | 0.05 | 3.8 | 1.2 | 0 | 0 | 1 | 0 | 0 | 0 | 0 | 0 | 0 | 0 | 0 | 883 | 32 | www.matweb.com
94.03 | 0 | 0 | 2.5 | 0.6 | 0.05 | 2.5 | 0.3 | 0 | 0 | 0 | 0 | 0.02 | 0 | 0 | 0 | 572 | 47 | www.matweb.com
94.35 | 0.1 | 0 | 3 | 0.8 | 0.3 | 0.8 | 0.5 | 0 | 0 | 0 | 0 | 0.05 | 0.1 | 0 | 0 | 738 | 40 | www.matweb.com
92.75 | 0.1 | 0 | 3.5 | 0.9 | 0.3 | 0.8 | 1 | 0.5 | 0 | 0 | 0 | 0.05 | 0.1 | 0 | 0 | 793 | 38 | www.matweb.com
90.04 | 0 | 0 | 3.5 | 0.9 | 0.01 | 2.5 | 2 | 0.01 | 0.01 | 0 | 0 | 0.02 | 1 | 0 | 0 | 510 | 48 | www.matweb.com
91.95 | 0.1 | 0 | 4.5 | 1.2 | 0.3 | 0.8 | 0.5 | 0.5 | 0 | 0 | 0 | 0.05 | 0.1 | 0 | 0 | 820 | 38 | www.matweb.com
91.95 | 0.8 | 0 | 0.6 | 3.8 | 0 | 1.5 | 0 | 0 | 0 | 0 | 0 | 0.05 | 1.3 | 0 | 0 | 296 | 7 | www.matweb.com
80.955 | 0.25 | 0 | 0.2 | 0.02 | 0 | 16.6 | 0.025 | 0 | 0 | 0 | 1.3 | 0.05 | 0.6 | 0 | 0 | 253 | 23 | www.matweb.com
92.95 | 0.2 | 0 | 4.2 | 1.2 | 0.3 | 1 | 0 | 0 | 0 | 0 | 0 | 0.05 | 0.1 | 0 | 0 | 689 | 35 | www.matweb.com
93.15 | 0 | 0 | 4.2 | 1.2 | 0.2 | 1 | 0 | 0 | 0 | 0 | 0 | 0.05 | 0.2 | 0 | 0 | 862 | 38 | www.matweb.com
96.29 | 0 | 0.01 | 3 | 0.7 | 0 | 0 | 0 | 0 | 0 | 0 | 0 | 0 | 0 | 0 | 0 | 483 | 40 | www.matweb.com
95.14 | 0 | 0.01 | 3 | 0.7 | 0 | 0.3 | 0.8 | 0 | 0 | 0 | 0 | 0.05 | 0 | 0 | 0 | 724 | 40 | www.matweb.com
92.8 | 1 | 0 | 3 | 1 | 0 | 1 | 1 | 0 | 0 | 0 | 0 | 0.05 | 0.15 | 0 | 0 | 689 | 40 | www.matweb.com
95.47 | 0.25 | 0 | 1.5 | 0.5 | 0.2 | 1 | 1 | 0.06 | 0 | 0 | 0 | 0.01 | 0 | 0 | 0 | 503 | 33 | www.matweb.com
96.125 | 0.015 | 0.04 | 1.7 | 0.3 | 0 | 0.3 | 1.5 | 0 | 0 | 0 | 0 | 0.02 | 0 | 0 | 0 | 517 | 40 | www.matweb.com
94.925 | 0.015 | 0.04 | 1.7 | 0.3 | 0 | 0.3 | 2.7 | 0 | 0 | 0 | 0 | 0.02 | 0 | 0 | 0 | 586 | 30 | www.matweb.com
91.8 | 0.1 | 0.05 | 4 | 1 | 0 | 2 | 1 | 0 | 0 | 0 | 0 | 0.05 | 0 | 0 | 0 | 517 | 43 | www.matweb.com
95.13 | 0.15 | 0 | 3 | 0.8 | 0 | 0.1 | 0.1 | 0.6 | 0 | 0 | 0.1 | 0.02 | 0 | 0 | 0 | 689 | 48 | www.matweb.com
83.33 | 0.3 | 0.03 | 2 | 0.005 | 0 | 7.5 | 3.5 | 0 | 0 | 0 | 0.005 | 3 | 0 | 0.25 | 0.08 | 255 | 20 | www.matweb.com
88.9 | 0.5 | 0.1 | 1 | 0.6 | 0 | 3 | 5 | 0 | 0 | 0 | 0.01 | 0.09 | 0 | 0.2 | 0.6 | 248 | 16.5 | www.matweb.com
80.31 | 0.3 | 0.05 | 1 | 0.005 | 0 | 6 | 6 | 0 | 0 | 0 | 0.005 | 6 | 0 | 0.25 | 0.08 | 255 | 15 | www.matweb.com
78.57 | 0.4 | 0.05 | 2 | 0.005 | 0 | 14 | 4 | 0 | 0.1 | 0 | 0.005 | 0.09 | 0.01 | 0.02 | 0.65 | 269 | 16 | www.matweb.com
78.38 | 0.4 | 0.05 | 2 | 0.005 | 0 | 14 | 4 | 0 | 0.1 | 0 | 0.005 | 0.09 | 0.2 | 0.02 | 0.65 | 265 | 16 | www.matweb.com
77.64 | 0.4 | 0.05 | 2 | 0.65 | 0 | 14 | 4 | 0 | 0.1 | 0 | 0 | 0.09 | 0.2 | 0.02 | 0.65 | 262 | 16 | www.matweb.com
84.24 | 0.15 | 0.05 | 1 | 0.005 | 0 | 5 | 9 | 0 | 0 | 0 | 0.005 | 0.3 | 0 | 0.2 | 0.05 | 310 | 12 | www.matweb.com
84.07 | 0.4 | 0.05 | 1 | 0.005 | 0 | 5 | 8.5 | 0 | 0.1 | 0 | 0.005 | 0.09 | 0.01 | 0.02 | 0.65 | 310 | 12 | www.matweb.com
84.24 | 0.15 | 0.05 | 1 | 0.005 | 0 | 3 | 11 | 0 | 0 | 0 | 0.005 | 0.3 | 0 | 0.2 | 0.05 | 310 | 11 | www.matweb.com
85.79 | 0.15 | 0.3 | 0.5 | 0.005 | 0 | 0.5 | 12 | 0 | 0 | 0 | 0.005 | 0.5 | 0 | 0.2 | 0.05 | 379 | 10 | www.matweb.com
81.09 | 0.1 | 0.05 | 0.8 | 0.005 | 0 | 1.5 | 16 | 0 | 0 | 0 | 0.005 | 0.2 | 0 | 0.2 | 0.05 | 207 | 9 | www.matweb.com
85.94 | 0.2 | 0.3 | 2 | 0.005 | 0 | 0.25 | 10.8 | 0 | 0 | 0 | 0.005 | 0.25 | 0 | 0.2 | 0.05 | 414 | 10 | www.matweb.com
83.39 | 0.25 | 0.05 | 1 | 0.005 | 0 | 5 | 9 | 0 | 0 | 0 | 0.005 | 1 | 0 | 0.25 | 0.05 | 275 | 12 | www.matweb.com
84.04 | 0.2 | 0.25 | 1 | 0.005 | 0 | 0.7 | 11 | 0 | 0 | 0 | 0.005 | 2.5 | 0 | 0.25 | 0.05 | 262 | 11 | www.matweb.com
80.54 | 0.2 | 0.5 | 4 | 0.005 | 0 | 0.25 | 11 | 0 | 0 | 0 | 0.005 | 3.2 | 0 | 0.25 | 0.05 | 310 | 9 | www.matweb.com
84.7 | 0.25 | 0.05 | 6 | 0.005 | 0 | 2.5 | 6 | 0 | 0 | 0 | 0.005 | 0.09 | 0.2 | 0.15 | 0.05 | 310 | 12 | www.matweb.com
83.79 | 0.25 | 0.05 | 6 | 0.005 | 0 | 2.5 | 6 | 0 | 0 | 0 | 0.005 | 1 | 0.2 | 0.15 | 0.05 | 276 | 12 | www.matweb.com
96.4 | 0 | 0 | 2.5 | 0.7 | 0 | 0 | 0 | 0.4 | 0 | 0 | 0 | 0 | 0 | 0 | 0 | 689 | 48 | www.matweb.com
96.5 | 0 | 0 | 2.4 | 0.6 | 0 | 0 | 0 | 0.5 | 0 | 0 | 0 | 0 | 0 | 0 | 0 | 607 | 45 | www.matweb.com
96.1 | 0 | 0 | 2.5 | 0.6 | 0 | 0 | 0 | 0.8 | 0 | 0 | 0 | 0 | 0 | 0 | 0 | 586 | 48 | www.matweb.com
99.58 | 0.15 | 0.08 | 0 | 0.02 | 0.07 | 0 | 0.08 | 0.02 | 0 | 0 | 0 | 0 | 0 | 0 | 0 | 545 | 76 | www.matweb.com
98.98 | 0.1 | 0.02 | 0 | 0 | 0.7 | 0 | 0.2 | 0 | 0 | 0 | 0 | 0 | 0 | 0 | 0 | 503 | 74 | www.matweb.com
98.99 | 0.1 | 0.01 | 0 | 0 | 0 | 0.3 | 0.55 | 0 | 0 | 0 | 0 | 0.05 | 0 | 0 | 0 | 359 | 70 | www.matweb.com
97.4 | 0.1 | 0.35 | 1.3 | 0 | 0 | 0.8 | 0 | 0 | 0 | 0 | 0 | 0.05 | 0 | 0 | 0 | 524 | 60 | www.matweb.com
97.681 | 0.04 | 0.07 | 1 | 0 | 0 | 0.2 | 1 | 0 | 0 | 0 | 0 | 0.009 | 0 | 0 | 0 | 276 | 48 | www.matweb.com
98.47 | 0.02 | 0.05 | 0.6 | 0 | 0 | 0.05 | 0.8 | 0 | 0 | 0 | 0 | 0.01 | 0 | 0 | 0 | 400 | 62 | www.matweb.com
96.35 | 0.1 | 0.15 | 1.2 | 0 | 0.2 | 0.2 | 1.8 | 0 | 0 | 0 | 0 | 0 | 0 | 0 | 0 | 531 | 30 | www.matweb.com
97.05 | 0.05 | 0.35 | 1.2 | 0 | 0 | 0.5 | 0.05 | 0 | 0 | 0 | 0 | 0.8 | 0 | 0 | 0 | 586 | 55 | www.matweb.com
96.25 | 0.2 | 0.05 | 0 | 0 | 0 | 3.5 | 0 | 0 | 0 | 0 | 0 | 0 | 0 | 0 | 0 | 372 | 70 | www.matweb.com
99.51 | 0.2 | 0.09 | 0 | 0 | 0 | 0 | 0 | 0 | 0 | 0 | 0 | 0 | 0.2 | 0 | 0 | 448 | 80 | www.matweb.com
99.265 | 0.3 | 0.07 | 0.25 | 0 | 0 | 0 | 0.1 | 0 | 0 | 0 | 0 | 0 | 0 | 0 | 0 | 407 | 75 | www.matweb.com
98.5 | 0.45 | 0.2 | 0 | 0.01 | 0 | 0 | 0.8 | 0 | 0 | 0 | 0 | 0.02 | 0.02 | 0 | 0 | 427 | 50 | www.matweb.com
95.8 | 0.45 | 0.2 | 0 | 0.01 | 0 | 1 | 2.5 | 0 | 0 | 0 | 0 | 0.02 | 0.02 | 0 | 0 | 503 | 30 | www.matweb.com
97.785 | 1.5 | 0.015 | 0 | 0 | 0 | 0.7 | 0 | 0 | 0 | 0 | 0 | 0 | 0 | 0 | 0 | 538 | 50 | www.matweb.com
97.02 | 2.6 | 0.15 | 0 | 0 | 0 | 0.2 | 0 | 0 | 0 | 0 | 0 | 0.03 | 0 | 0 | 0 | 400 | 65 | www.matweb.com
98.79 | 0.4 | 0.15 | 0.1 | 0 | 0.06 | 0.2 | 0.2 | 0 | 0 | 0 | 0 | 0.05 | 0.05 | 0 | 0 | 538 | 70 | www.matweb.com
98.55 | 0.5 | 0.15 | 0.1 | 0 | 0.2 | 0.2 | 0.2 | 0 | 0 | 0 | 0 | 0.05 | 0.05 | 0 | 0 | 400 | 80 | www.matweb.com
95.9 | 0.5 | 0.1 | 0 | 0 | 1 | 1.5 | 1 | 0 | 0 | 0 | 0 | 0 | 0 | 0 | 0 | 434 | 61 | www.matweb.com
91.51 | 3 | 0.1 | 0 | 0 | 0.1 | 5 | 0.1 | 0.09 | 0 | 0 | 0 | 0 | 0 | 0 | 0 | 414 | 60 | www.matweb.com
93.89 | 0.12 | 0.04 | 0.2 | 0 | 0 | 3.5 | 2.2 | 0 | 0 | 0 | 0 | 0.05 | 0 | 0 | 0 | 448 | 33 | www.matweb.com
92.55 | 0.2 | 0.2 | 0.2 | 0 | 0 | 2.8 | 4 | 0 | 0 | 0 | 0 | 0.05 | 0 | 0 | 0 | 448 | 30 | www.matweb.com
93.16 | 0.05 | 0.04 | 0.2 | 0 | 0 | 4.2 | 2.3 | 0 | 0 | 0 | 0 | 0.05 | 0 | 0 | 0 | 441 | 32 | www.matweb.com
90.34 | 0.03 | 0.08 | 0.8 | 0 | 0 | 7.9 | 0.8 | 0 | 0 | 0 | 0 | 0.05 | 0 | 0 | 0 | 503 | 28 | www.matweb.com
87.9 | 0.2 | 0.35 | 0.2 | 0 | 0 | 10.6 | 0.7 | 0 | 0 | 0 | 0 | 0.05 | 0 | 0 | 0 | 462 | 40 | www.matweb.com
85.16 | 0.03 | 0.06 | 0.8 | 0 | 0 | 13 | 0.9 | 0 | 0 | 0 | 0 | 0.05 | 0 | 0 | 0 | 541 | 30 | www.matweb.com
84.95 | 0.05 | 0.35 | 0 | 0 | 0 | 13.2 | 1.4 | 0 | 0 | 0 | 0 | 0.05 | 0 | 0 | 0 | 414 | 31 | www.matweb.com
86.9 | 0.2 | 0.05 | 0.2 | 0 | 0 | 11.2 | 1.4 | 0 | 0 | 0 | 0 | 0.05 | 0 | 0 | 0 | 490 | 35 | www.matweb.com
85.05 | 0.05 | 0.35 | 0 | 0 | 0 | 11.5 | 3 | 0 | 0 | 0 | 0 | 0.05 | 0 | 0 | 0 | 434 | 28 | www.matweb.com
85.95 | 0.2 | 0.2 | 0.2 | 0 | 0 | 10.4 | 3 | 0 | 0 | 0 | 0 | 0.05 | 0 | 0 | 0 | 524 | 30 | www.matweb.com
84.95 | 0.2 | 0.2 | 0.2 | 0 | 0 | 10.4 | 4 | 0 | 0 | 0 | 0 | 0.05 | 0 | 0 | 0 | 552 | 25 | www.matweb.com
99.05 | 0.05 | 0.05 | 0 | 0 | 0 | 0 | 0.8 | 0 | 0 | 0 | 0 | 0.05 | 0 | 0 | 0 | 280 | 55 | www.matweb.com
97.2 | 0.2 | 0.35 | 0.2 | 0 | 0 | 0.3 | 1.7 | 0 | 0 | 0 | 0 | 0.05 | 0 | 0 | 0 | 448 | 41 | www.matweb.com
97.43 | 0.4 | 0.15 | 0 | 0 | 0 | 0.5 | 1.5 | 0 | 0 | 0 | 0 | 0.02 | 0 | 0 | 0 | 400 | 50 | www.matweb.com
96.93 | 0.4 | 0.15 | 0 | 0 | 0 | 0.5 | 2 | 0 | 0 | 0 | 0 | 0.02 | 0 | 0 | 0 | 490 | 38 | www.matweb.com
94.22 | 0.2 | 0.06 | 0 | 0 | 0 | 3 | 2.5 | 0 | 0 | 0 | 0 | 0.02 | 0 | 0 | 0 | 510 | 33 | www.matweb.com
96.6 | 0.2 | 0.35 | 0.2 | 0 | 0 | 0.3 | 2.3 | 0 | 0 | 0 | 0 | 0.05 | 0 | 0 | 0 | 448 | 35 | www.matweb.com
93.1 | 0.2 | 0.35 | 0.2 | 0 | 0 | 0.3 | 5.8 | 0 | 0 | 0 | 0 | 0.05 | 0 | 0 | 0 | 655 | 15 | www.matweb.com
92.2 | 0.1 | 0.35 | 0 | 0 | 0 | 0.3 | 7 | 0 | 0 | 0 | 0 | 0.05 | 0 | 0 | 0 | 496 | 14 | www.matweb.com
91.9 | 0.2 | 0.35 | 0.2 | 0 | 0 | 0.3 | 7 | 0 | 0 | 0 | 0 | 0.05 | 0 | 0 | 0 | 676 | 14 | www.matweb.com
89.9 | 0.2 | 0.35 | 0.2 | 0 | 0 | 0.3 | 9 | 0 | 0 | 0 | 0 | 0.05 | 0 | 0 | 0 | 703 | 13 | www.matweb.com
87.9 | 0.2 | 0.35 | 0.2 | 0 | 0 | 0.3 | 11 | 0 | 0 | 0 | 0 | 0.05 | 0 | 0 | 0 | 758 | 11 | www.matweb.com
98.05 | 0.1 | 0.35 | 0 | 0 | 0 | 0.3 | 0 | 0 | 0 | 0 | 0 | 1.2 | 0 | 0 | 0 | 379 | 15 | www.matweb.com
85.1 | 0.05 | 0.2 | 1 | 0 | 0 | 12.9 | 0.7 | 0 | 0 | 0 | 0 | 0.05 | 0 | 0 | 0 | 586 | 35 | www.matweb.com
99.25 | 0 | 0 | 0 | 0.05 | 0 | 0 | 0 | 0.45 | 0.25 | 0 | 0 | 0 | 0 | 0 | 0 | 393 | 85 | www.matweb.com
99.09 | 0 | 0 | 0 | 0.03 | 0.05 | 0 | 0.2 | 0.4 | 0.13 | 0 | 0.1 | 0 | 0 | 0 | 0 | 724 | 80 | www.matweb.com
99.09 | 0 | 0 | 0 | 0.03 | 0 | 0 | 0.2 | 0.4 | 0.13 | 0 | 0.1 | 0 | 0.05 | 0 | 0 | 650 | 78 | www.matweb.com
99.25 | 0 | 0 | 0 | 0 | 0 | 0.3 | 0 | 0.3 | 0.15 | 0 | 0 | 0 | 0 | 0 | 0 | 579 | 80 | www.matweb.com
99.6 | 0 | 0 | 0 | 0 | 0 | 0 | 0 | 0.35 | 0.05 | 0 | 0 | 0 | 0 | 0 | 0 | 450 | 85 | www.matweb.com
99.08 | 0 | 0.02 | 0 | 0 | 0 | 0 | 0 | 0.8 | 0.1 | 0 | 0 | 0 | 0 | 0 | 0 | 510 | 85 | www.matweb.com
98.3 | 0 | 0 | 0 | 0 | 0 | 0 | 0 | 1.5 | 0.2 | 0 | 0 | 0 | 0 | 0 | 0 | 545 | 80 | www.matweb.com
98.35 | 0.1 | 0 | 0 | 0.1 | 0 | 0 | 0 | 1.2 | 0.25 | 0 | 0 | 0 | 0 | 0 | 0 | 517 | 86 | www.matweb.com
98.9 | 0 | 0 | 0 | 0 | 0 | 0 | 0 | 1 | 0.1 | 0 | 0 | 0 | 0 | 0 | 0 | 520 | 86 | www.matweb.com
98.85 | 0 | 0 | 0 | 0 | 0 | 0 | 0 | 1 | 0.15 | 0 | 0 | 0 | 0 | 0 | 0 | 455 | 80 | www.matweb.com
95.8 | 0 | 0 | 3.2 | 0.7 | 0 | 0.3 | 0 | 0 | 0 | 0 | 0 | 0 | 0 | 0 | 0 | 588 | 40 | 陈小祝. 引线框架用Cu-Fe-P合金制备工艺与显微组织及性能研究[D]. 广东工业大学, 2012./Chen Xiaozhu. Study on the preparation, microstructure and properties of Cu-Fe-P alloy for lead frame[D]. Guangdong University of Technology, 2012.
94.55 | 0 | 0 | 3.2 | 0.7 | 0 | 0.3 | 1.25 | 0 | 0 | 0 | 0 | 0 | 0 | 0 | 0 | 667 | 35
96.3 | 0 | 0 | 3 | 0.6 | 0.1 | 0 | 0 | 0 | 0 | 0 | 0 | 0 | 0 | 0 | 0 | 690 | 40
97.5 | 2.35 | 0.03 | 0 | 0 | 0 | 0.12 | 0 | 0 | 0 | 0 | 0 | 0 | 0 | 0 | 0 | 485 | 67
99.7 | 0.15 | 0.05 | 0 | 0 | 0 | 0.1 | 0 | 0 | 0 | 0 | 0 | 0 | 0 | 0 | 0 | 510 | 75 | 张红钢. Cu-Fe-P合金高温热变形行为研究[D]. 中南大学, 2004./Zhang Honggang. Study on high temperature hot deformation behavior of Cu-Fe-P[D]. Central South University, 2004.
95.8 | 0 | 0 | 3.2 | 0.7 | 0 | 0.3 | 0 | 0 | 0 | 0 | 0 | 0 | 0 | 0 | 0 | 800 | 56
98.65 | 0 | 0 | 1 | 0.25 | 0 | 0.1 | 0 | 0 | 0 | 0 | 0 | 0 | 0 | 0 | 0 | 550 | 61
97.26 | 2.41 | 0.12 | 0 | 0 | 0 | 0.16 | 0 | 0 | 0 | 0.05 | 0 | 0 | 0 | 0 | 0 | 641 | 57 | 师阿维. 稀土Y对C194合金组织及性能影响的研究[D]. 江西理工大学, 2008./Shi Awei. Research on the Processing and Properties of the rare-earth Y element-C194 Alloy[D].Jiangxi University of Science and Technology, 2008.
99.87 | 0.1 | 0.03 | 0 | 0 | 0 | 0 | 0 | 0 | 0 | 0 | 0 | 0 | 0 | 0 | 0 | 401 | 92 | 刘平, 赵冬梅, 田保红. 高性能铜合金及其加工技术[M]. 冶金工业出版社, 2005.ISBN:7-5024-3729-0/Liu Ping, Zhan Dongmei,Tian Baohong. High Performance Copper Alloy and its Processing Technology[M]. Metallurgical industry press.
97.57 | 2.3 | 0.03 | 0 | 0 | 0 | 0.1 | 0 | 0 | 0 | 0 | 0 | 0 | 0 | 0 | 0 | 450 | 60
97.07 | 1.5 | 0.03 | 0 | 0 | 0 | 0 | 0.6 | 0.8 | 0 | 0 | 0 | 0 | 0 | 0 | 0 | 617 | 50
98.4 | 1 | 0.3 | 0 | 0 | 0 | 0.3 | 0 | 0 | 0 | 0 | 0 | 0 | 0 | 0 | 0 | 588 | 70
97.97 | 0.75 | 0.03 | 0 | 0 | 0 | 0 | 1.25 | 0 | 0 | 0 | 0 | 0 | 0 | 0 | 0 | 490 | 40
99.77 | 0.1 | 0.03 | 0 | 0 | 0 | 0 | 0.1 | 0 | 0 | 0 | 0 | 0 | 0 | 0 | 0 | 460 | 82
97.87 | 0.1 | 0.03 | 0 | 0 | 0 | 0 | 2 | 0 | 0 | 0 | 0 | 0 | 0 | 0 | 0 | 588 | 35
97.97 | 0.8 | 0.03 | 0 | 0 | 0 | 0 | 1.2 | 0 | 0 | 0 | 0 | 0 | 0 | 0 | 0 | 509 | 40
95.28 | 0.6 | 0.02 | 0 | 0 | 0 | 0.1 | 4 | 0 | 0 | 0 | 0 | 0 | 0 | 0 | 0 | 656 | 20
99.77 | 0.1 | 0.03 | 0 | 0 | 0.1 | 0 | 0 | 0 | 0 | 0 | 0 | 0 | 0 | 0 | 0 | 411 | 90
99.87 | 0.1 | 0.03 | 0 | 0 | 0 | 0 | 0 | 0 | 0 | 0 | 0 | 0 | 0 | 0 | 0 | 490 | 85
97.8 | 1.9 | 0 | 0 | 0.05 | 0 | 0.15 | 0.1 | 0 | 0 | 0 | 0 | 0 | 0 | 0 | 0 | 570 | 63
97.97 | 0.75 | 0.03 | 0 | 0 | 0 | 0 | 1.25 | 0 | 0 | 0 | 0 | 0 | 0 | 0 | 0 | 660 | 40
99.15 | 0.6 | 0.2 | 0 | 0 | 0.05 | 0 | 0 | 0 | 0 | 0 | 0 | 0 | 0 | 0 | 0 | 500 | 80
99.07 | 0.1 | 0.03 | 0 | 0 | 0.2 | 0.4 | 0.2 | 0 | 0 | 0 | 0 | 0 | 0 | 0 | 0 | 550 | 60
95.87 | 2.1 | 0.03 | 0 | 0 | 0 | 2 | 0 | 0 | 0 | 0 | 0 | 0 | 0 | 0 | 0 | 590 | 60
99.41 | 0 | 0.04 | 0.2 | 0 | 0 | 0.15 | 0.2 | 0 | 0 | 0 | 0 | 0 | 0 | 0 | 0 | 548 | 32 | Tian W H, Yan C K, Nemoto M. PRECIPITATION BEHAVIOR IN A Cu—Sn—Ni—Zn—P LEAD FRAME MATERIAL[J]. Acta Metallurgica Sinica (English letters), 2009, 16(3): 155-160. http://www.amse.org.cn/EN/Y2003/V16/I3/155
95.55 | 0 | 0 | 1.5 | 0.3 | 0.05 | 0.6 | 2 | 0 | 0 | 0 | 0 | 0 | 0 | 0 | 0 | 650 | 30
97.637 | 2.21 | 0.043 | 0 | 0 | 0 | 0.11 | 0 | 0 | 0 | 0 | 0 | 0 | 0 | 0 | 0 | 629 | 56 | 刘凯. C194合金带材加工性能研究[D]. 江西理工大学, 2007./Liu Kai. Research on the Processing and Properties of the C194 Alloy strip[D]. Jiangxi University of Science and Technology, 2007.
99.55 | 0 | 0 | 0 | 0 | 0.05 | 0 | 0 | 0.3 | 0.1 | 0 | 0 | 0 | 0 | 0 | 0 | 590 | 82
99.25 | 0 | 0 | 0 | 0 | 0 | 0.2 | 0.25 | 0.3 | 0 | 0 | 0 | 0 | 0 | 0 | 0 | 560 | 75
95.8 | 0 | 0 | 3.2 | 0.7 | 0 | 0.3 | 0 | 0 | 0 | 0 | 0 | 0 | 0 | 0 | 0 | 588 | 40
97.75 | 0 | 0.05 | 0.2 | 0 | 0 | 0 | 2 | 0 | 0 | 0 | 0 | 0 | 0 | 0 | 0 | 588 | 35
99.73 | 0.2 | 0.06 | 0 | 0 | 0 | 0 | 0 | 0 | 0 | 0.01 | 0 | 0 | 0 | 0 | 0 | 350 | 82 | 刘勇，陆德平，杨湘杰，等. 热处理工艺对Cu-Fe-P合金显微硬度及导电率的影响[J]. 金属热处理. 2004, 29(5): 35-37./Liu Yong, Lu Deping, Yang Xiangjie, et.al. Effect of heat treatment on micro-hardness and electrical conductivity of Cu-Fe-P alloy[J]. Heat Treatment of Meatals. 2004, 29(5): 35-37. DOI:10.13251/j.issn.0254-6051.2004.05.012
97.37 | 2.5 | 0.03 | 0 | 0 | 0 | 0.1 | 0 | 0 | 0 | 0 | 0 | 0 | 0 | 0 | 0 | 520 | 68 | 杨后川，王东峰，孔立堵，等. 引线框架Cu-Fe-P合金的加工工艺研究[J]. 热加工工艺. 2005(1): 23-25./Yang Houchuan, Wang Dongfeng, Kong Lidu, et al. Research on processing technique of Cu-Fe-P alloy used in leadframe[J]. Hot Working Technology. 2005(1): 23-25.DOI:10.14158/j.cnki.1001-3814.2005.01.010
97.47 | 2.5 | 0.03 | 0 | 0 | 0 | 0 | 0 | 0 | 0 | 0 | 0 | 0 | 0 | 0 | 0 | 456 | 52 | 戴姣燕，尹志民，宋练鹏，等. 不同处理状态下Cu-2.5Fe-0.03P合金的组织与性能演变[J]. 中国有色金属学报. 2009, 19(11): 1969-1975./Dai Jiaoyan, Yin Zhimin, Song Lianpeng, et al. The Chinese journal of nonferrous metals[J]. 2009, 19(11): 1969-1975. DOI:10.3321/j.issn:1004-0609.2009.11.013
96.82 | 2.37 | 0.6 | 0 | 0 | 0 | 0.21 | 0 | 0 | 0 | 0 | 0 | 0 | 0 | 0 | 0 | 380 | 55 | 董琦祎，汪明朴，贾延琳，等. 磷含量对Cu-Fe-P合金组织与性能的影响[J]. 材料热处理学报. 2013, 34(6): 75-79./Dong Q, Wang M, Jia Y, et al. Effect of P content on microstructure and property of Cu-Fe-P alloys[J]. Transactions of materials and heat treatment. 2013, 34(6):75-79. DOI:10.13289/j.issn.1009-6264.2013.06.016
97.4 | 2.3 | 0.03 | 0 | 0 | 0.05 | 0.12 | 0 | 0.05 | 0 | 0.05 | 0 | 0 | 0 | 0 | 0 | 540 | 60 | 曹兴民，向朝建，杨春秀，等. 一种新型Cu-Fe-P系合金材料的组织性能分析[J]. 稀有金属材料与工程. 2007, 36(S3): 527-529./Cao X, Xiang C, Yang C, et al. The microstructure and properties and properties of a new type of Cu-Fe-P alloy[J]. Rare metal materials and engineering. 2007, 36(S3): 527-529. DOI:10.3321/j.issn:1002-185x.2007.z3.126
99.79 | 0.09 | 0.025 | 0 | 0 | 0.06 | 0.021 | 0 | 0 | 0 | 0.014 | 0 | 0 | 0 | 0 | 0 | 450 | 78 | 张御天，张满，付彭怀. Mg和Er对Cu-Fe-P合金组织性能的影响[J]. 金属热处理. 2006, 31(s1): 68-71./Zhang Y, Zhang M, Fu P. Effects of Mg and Er on microstructure and mechanical properties of Cu-Fe-P alloy[J]. Heat treatment of metals. 2006, 31(s1): 68-71. DOI:10.3969/j.issn.0254-6051.2006.z1.020
97.5 | 2.36 | 0.03 | 0 | 0 | 0 | 0.11 | 0 | 0 | 0 | 0 | 0 | 0 | 0 | 0 | 0 | 499 | 65 | 向朝建，杨春秀，汤玉琼，等. IC引线框架用Cu-Fe-P合金耐热性能的研究[J]. 金属热处理. 2008, 33(5): 12-15./Xiang C, Yang C, Tang Y, et al. Study on heat resistance of Cu-Fe-P alloy used for IC lead frame[J]. Heat treatment of metals. 2008, 33(5): 12-15.
97.27 | 2.38 | 0.04 | 0 | 0 | 0.05 | 0.11 | 0 | 0.05 | 0 | 0.1 | 0 | 0 | 0 | 0 | 0 | 529 | 67.4
99.87 | 0.1 | 0.03 | 0 | 0 | 0 | 0 | 0 | 0 | 0 | 0 | 0 | 0 | 0 | 0 | 0 | 383 | 92 | 林安义. 高性能连接器用低合金锡青铜[J]. 机电元件. 2001, 21(2): 24-27, 57./Lin Y. Low Alloy Tin Bronze for High Performance Connectors[J]. Electromechanical Components. 2001, 21(2): 24-27, 57. DOI:10.3969/j.issn.1000-6133.2001.02.007
99.82 | 0.1 | 0.03 | 0 | 0 | 0 | 0 | 0.05 | 0 | 0 | 0 | 0 | 0 | 0 | 0 | 0 | 560 | 36
95.37 | 0.1 | 0.03 | 0 | 0 | 0 | 2.5 | 2 | 0 | 0 | 0 | 0 | 0 | 0 | 0 | 0 | 558 | 33
95.87 | 0.1 | 0.03 | 0 | 0 | 0 | 0 | 4 | 0 | 0 | 0 | 0 | 0 | 0 | 0 | 0 | 658 | 23
99.6 | 0.15 | 0.05 | 0 | 0 | 0 | 0.1 | 0.1 | 0 | 0 | 0 | 0 | 0 | 0 | 0 | 0 | 510 | 75 | 赵冬梅，董企铭，刘平，等. 高强高导铜合金合金化机理[J]. 中国有色金属学报. 2001, 11(z2): 21-24./Zhao D, Dong Q, Liu P, et al. Mechanism of alloying of copper alloy with high strength and high electrical conductivity[J]. The Chinese Journal of Nonferrous Metals. 2001, 11(z2): 21-24. DOI:10.3321/j.issn:1004-0609.2001.z2.005
99.5 | 0.15 | 0.05 | 0 | 0 | 0 | 0.1 | 0.1 | 0 | 0 | 0.1 | 0 | 0 | 0 | 0 | 0 | 602 | 80.3
99.71 | 0.15 | 0.04 | 0 | 0 | 0 | 0 | 0 | 0 | 0 | 0.1 | 0 | 0 | 0 | 0 | 0 | 400 | 56 | 陈志宝，刘小红，陆磊，等. 稀土元素铈对Cu-Fe-P合金导电性和力学性能的影响[J]. 江西科学. 2009, 27(1): 81-83./Chan Z, Liu X, Lu L, et al. Effects of Rare-earth Element Ce on Electrical Conductivity and Mechanical Property of Cu-Fe-P Alloys[J]. Jiangxi Science. 2009, 27(1): 81-83. DOI:10.3969/j.issn.1001-3679.2009.01.021
99.87 | 0.1 | 0.03 | 0 | 0 | 0 | 0 | 0 | 0 | 0 | 0 | 0 | 0 | 0 | 0 | 0 | 421 | 90.87 | 刘喜波，董企铭，刘平，等. 引线框架材料Cu-Fe-P合金试制产品分析[J]. 铸造. 2004, 53(9): 736-738./Liu X, Dong Q, Liu P, et al. Analysis on Cu-Fe-P Alloy Trial Production for Lead Frame Materials[J]. Foundry. 2004, 53(9): 736-738. DOI:10.3321/j.issn:1001-4977.2004.09.015
97.95 | 2 | 0.05 | 0 | 0 | 0 | 0 | 0 | 0 | 0 | 0 | 0 | 0 | 0 | 0 | 0 | 512 | 68.65 | 董企铭. 双重时效对Cu-Fe-P合金组织和性能的影响[J]. 金属热处理. 2005, 30(z1): 182-184./Dong Q. Effects of Two Step Aging on the Microstructures and Properties of Cu-Fe-P Alloy[J]. Heat treatment of metals. 2005, 30(s1): 182-184. DOI:10.3969/j.issn.0254-6051.2005.z1.039
97.37 | 2.5 | 0.03 | 0 | 0 | 0 | 0.1 | 0 | 0 | 0 | 0 | 0 | 0 | 0 | 0 | 0 | 380 | 66.1 | 袁振宇，董企铭，刘平，等. 时效对Cu-Fe-P合金显微硬度及导电率的影响[J]. 热加工工艺. 2002(3): 33-34./Yuan Z, Dong Q, Liu P, et al. The Influence of Aging Process on The Microhardness and Electrical Conductivity of Cu-Fe-P Alloy[J]. Hot Working Technology. 2002(3): 33-34. DOI:10.3969/j.issn.1001-3814.2002.03.014
99.69 | 0.2 | 0.06 | 0 | 0 | 0 | 0 | 0 | 0 | 0 | 0.05 | 0 | 0 | 0 | 0 | 0 | 340 | 82.3 | 刘勇，陆德平，杨湘杰，等. 热处理工艺对Cu-Fe-P合金显微硬度及导电率的影响[J]. 金属热处理. 2004, 29(5): 35-37./Liu Yong, Lu Deping, Yang Xiangjie, et.al. Effect of Heat Treatment on Micro-hardness and Electrical Conductivity of Cu-Fe-P alloy[J]. Heat Treatment of Meatals. 2004, 29(5): 35-37. DOI:10.3969/j.issn.0254-6051.2004.05.012
97.37 | 2.5 | 0.03 | 0 | 0 | 0 | 0.1 | 0 | 0 | 0 | 0 | 0 | 0 | 0 | 0 | 0 | 530 | 68 | 杨后川，王东峰，孔立堵，等. 引线框架Cu-Fe-P合金的加工工艺研究[J]. 热加工工艺. 2005(1): 23-25./Yang Houchuan, Wang Dongfeng, Kong Lidu, et al. Research on processing technique of Cu-Fe-P alloy used in leadframe[J]. Hot Working Technology. 2005(1): 23-25.DOI:10.14158/j.cnki.1001-3814.2005.01.010
97.2 | 2.5 | 0.03 | 0 | 0 | 0.05 | 0.12 | 0 | 0.05 | 0 | 0.05 | 0 | 0 | 0 | 0 | 0 | 510 | 69 | 杨春秀，郭富安，向朝建，等. 时效态Cu-Fe-P合金组织和性能的研究[J]. 特种铸造及有色合金. 2007, 27(12): 975-978./Yang C, Guo F, Xiang C, et al. Microstructure and Properties of Aging Cu-Fe-P Alloy[J]. Special Casting & Nonferrous Alloys. 2007, 27(12): 975-978. DOI:10.15980/j.tzzz.2007.12.026
99.18 | 0.7 | 0.12 | 0 | 0 | 0 | 0 | 0 | 0 | 0 | 0 | 0 | 0 | 0 | 0 | 0 | 455 | 89.9 | 曹峰，董琦祎，廖开举，等. 形变热处理对Cu-0.7Fe-0.12P合金组织和性能的影响[J]. 粉末冶金材料科学与工程. 2015(3): 464-469./Cao F, Dong Q, Liao K, et al. Effect of thermo-mechanical treatment on microstructure and properties of Cu-0.7Fe-0.12P alloy[J]. Materials Science and Engineering of Powder Metallurgy. 2015(3): 464-469. DOI:10.3969/j.issn.1673-0224.2015.03.021
99.779 | 0.09 | 0.025 | 0.011 | 0 | 0.06 | 0.021 | 0 | 0 | 0 | 0.014 | 0 | 0 | 0 | 0 | 0 | 450 | 78 | 张御天，张满，付彭怀，等. Mg和RE对Cu-Fe-P合金组织性能的影响[J]. 铸造技术. 2009, 30(4): 523-527./Zhang Y, Zhang M, Fu P. Influences of Mg and RE on the Microstructure and Properties of Cu-Fe-P Alloy[J]. Foundry Technology. 2009, 30(4): 523-527.
97.65 | 2.24 | 0.03 | 0 | 0 | 0 | 0.08 | 0 | 0 | 0 | 0 | 0 | 0 | 0 | 0 | 0 | 538.5 | 81.8 | 蔡薇，柳瑞清，王晓娟. C194合金加工工艺与性能研究[J]. 锻压技术. 2006, 31(4): 24-27./Cai W, Liu R, Wang X. Study of C194 Alloy machining process and its property[J]. Forging & Stamping Technology. 2006, 31(4): 24-27. DOI:10.3969/j.issn.1000-3940.2006.04.008
99.807 | 0.11 | 0.033 | 0.012 | 0 | 0 | 0.024 | 0.014 | 0 | 0 | 0 | 0 | 0 | 0 | 0 | 0 | 421 | 90.9 | 刘喜波，董企铭，刘平，等. 引线框架材料Cu-Fe-P合金试制产品分析[J]. 铸造. 2004, 53(9): 736-738./Liu X, Dong Q, Liu P, et al. Analysis on Cu-Fe-P Alloy Trial Production for Lead Frame Materials[J]. Foundry. 2004, 53(9): 736-738. DOI:10.3321/j.issn:1001-4977.2004.09.015
97.426 | 2.33 | 0.106 | 0 | 0 | 0 | 0.138 | 0 | 0 | 0 | 0 | 0 | 0 | 0 | 0 | 0 | 525.4 | 49.6 | 黄国杰，谢水生，程镇康，等. 引线框架用C194铜合金工艺的研究[J]. 金属热处理. 2006, 31(11): 67-70./Huang G, Xie S, Cheng Z, et al. Study on Process of C194 Copper Alloy Applied to Lead Frame[J].Heat Treatment of Metals. 2006, 31(11): 67-70. DOI:10.3969/j.issn.0254-6051.2006.11.020
97.627 | 2.25 | 0.039 | 0 | 0 | 0 | 0.084 | 0 | 0 | 0 | 0 | 0 | 0 | 0 | 0 | 0 | 465.2 | 64.1
97.57 | 2.3 | 0.03 | 0 | 0 | 0 | 0.1 | 0 | 0 | 0 | 0 | 0 | 0 | 0 | 0 | 0 | 512 | 77.8 | 李红英，张孝军，李周兵. 引线框架用铜合金C194热处理工艺研究[J]. 金属热处理. 2008, 33(4): 65-68./Li H, Zhang X, Li Z. Study on heat treatment process of C194 copper alloy for lead frame[J]. Heatment of Metals. 2008, 33(4): 65-68.
97.2 | 2.5 | 0.03 | 0 | 0 | 0.05 | 0.12 | 0 | 0.05 | 0 | 0.05 | 0 | 0 | 0 | 0 | 0 | 510 | 69 | 杨春秀，郭富安，向朝建，等. 时效态Cu-Fe-P合金组织和性能的研究[J]. 特种铸造及有色合金. 2007, 27(12): 975-978./Yang C, Guo F, Xiang C, et al. Microstructure and Properties of Aging Cu-Fe-P Alloy[J]. Special Casting & Nonferrous Alloys. 2007, 27(12): 975-978. DOI:10.15980/j.tzzz.2007.12.026
99.845 | 0.12 | 0.035 | 0 | 0 | 0 | 0 | 0 | 0 | 0 | 0 | 0 | 0 | 0 | 0 | 0 | 417 | 91.2 | 黄鑫，王德志，曾菊花，等. 引线框架用KFC铜合金低温形变热处理后的组织与性能[J]. 机械工程材料. 2011(12): 59-62./Huang X, Wang D, Zeng J, et al. Micostructure and Properties of KFC Copper Alloy Used for Lead Frame after Low Temperature Thermo-Mechanical Treatment[J]. Materials for Mechanical Engineering. 2011(12): 59-62.
97.522 | 2.35 | 0.03 | 0 | 0 | 0 | 0 | 0 | 0.098 | 0 | 0 | 0 | 0 | 0 | 0 | 0 | 485 | 64 | Guo F A, Xiang C J, Yang C X, et al. Study of rare earth elements on the physical and mechanical properties of a Cu–Fe–P–Cr alloy[J]. Materials Science & Engineering B. 2008, 147(1): 1-6. DOI:10.1016/j.mseb.2007.10.011
97.429 | 2.34 | 0.035 | 0 | 0 | 0 | 0 | 0 | 0.096 | 0 | 0.1 | 0 | 0 | 0 | 0 | 0 | 500 | 67
96.994 | 2.36 | 0.033 | 0 | 0 | 0 | 0 | 0 | 0.103 | 0 | 0.51 | 0 | 0 | 0 | 0 | 0 | 510 | 71
96.71 | 2.35 | 0.031 | 0 | 0 | 0 | 0 | 0.099 | 0 | 0 | 0.81 | 0 | 0 | 0 | 0 | 0 | 465 | 72
97.47 | 2.5 | 0.03 | 0 | 0 | 0 | 0 | 0 | 0 | 0 | 0 | 0 | 0 | 0 | 0 | 0 | 465 | 67 | 王东锋,康布熙,田保红,刘平,黄金亮,赵冬梅.时效处理对Cu-Fe-P合金硬度和导电率的影响[J].洛阳工学院学报,2002(03):10-12./Wang D F, Kang B X, Tian B H, et al. Effect of Aging Treatment on Microhardness and Electrical Conductivity of Cu-Fe-P Alloy[J]. Journal of Luoyang Institute of Technology. 2002(03):10-12. IO:DOI:10.15926/j.cnki.issn1672-6871.2002.03.004
99.8 | 0.165 | 0.035 | 0 | 0 | 0 | 0 | 0 | 0 | 0 | 0 | 0 | 0 | 0 | 0 | 0 | 400 | 85 | CN101299424
97.46 | 2.3 | 0.04 | 0 | 0 | 0 | 0 | 0 | 0 | 0 | 0.2 | 0 | 0 | 0 | 0 | 0 | 578 | 65 | CN1482264
97.6 | 2.1 | 0.02 | 0 | 0 | 0 | 0.07 | 0 | 0.01 | 0 | 0.2 | 0 | 0 | 0 | 0 | 0 | 518 | 70 | CN1932056
97.18 | 2.2 | 0.02 | 0 | 0 | 0 | 0.08 | 0 | 0.02 | 0 | 0.5 | 0 | 0 | 0 | 0 | 0 | 512 | 72
97.065 | 2.2 | 0.02 | 0 | 0 | 0 | 0.09 | 0 | 0.025 | 0 | 0.6 | 0 | 0 | 0 | 0 | 0 | 516 | 66
96.75 | 2.3 | 0.03 | 0 | 0 | 0 | 0.1 | 0 | 0.02 | 0 | 0.8 | 0 | 0 | 0 | 0 | 0 | 520 | 69
96.54 | 2.4 | 0.03 | 0 | 0 | 0 | 0.1 | 0 | 0.03 | 0 | 0.9 | 0 | 0 | 0 | 0 | 0 | 525 | 66
96.14 | 2.5 | 0.03 | 0 | 0 | 0 | 0.1 | 0 | 0.03 | 0 | 1.2 | 0 | 0 | 0 | 0 | 0 | 530 | 67
97.79 | 2 | 0.02 | 0 | 0 | 0.01 | 0.08 | 0 | 0 | 0 | 0.1 | 0 | 0 | 0 | 0 | 0 | 500 | 71 | CN1940104
97.49 | 2.1 | 0.02 | 0 | 0 | 0.01 | 0.08 | 0 | 0 | 0 | 0.3 | 0 | 0 | 0 | 0 | 0 | 512 | 70
97.18 | 2.2 | 0.02 | 0 | 0 | 0.02 | 0.08 | 0 | 0 | 0 | 0.5 | 0 | 0 | 0 | 0 | 0 | 516 | 68
96.65 | 2.3 | 0.03 | 0 | 0 | 0.03 | 0.09 | 0 | 0 | 0 | 0.9 | 0 | 0 | 0 | 0 | 0 | 520 | 67
96.55 | 2.4 | 0.03 | 0 | 0 | 0.03 | 0.09 | 0 | 0 | 0 | 0.9 | 0 | 0 | 0 | 0 | 0 | 525 | 68
96.35 | 2.4 | 0.03 | 0 | 0 | 0.03 | 0.09 | 0 | 0 | 0 | 1.1 | 0 | 0 | 0 | 0 | 0 | 530 | 65
97.95 | 2 | 0.05 | 0 | 0 | 0 | 0 | 0 | 0 | 0 | 0 | 0 | 0 | 0 | 0 | 0 | 512 | 68.65 | 董企铭. 双重时效对Cu-Fe-P合金组织和性能的影响[J]. 金属热处理. 2005, 30(z1): 182-184./Dong Q. Effects of Two Step Aging on the Microstructures and Properties of Cu-Fe-P Alloy[J]. Heat treatment of metals. 2005, 30(s1): 182-184. DOI:10.3969/j.issn.0254-6051.2005.z1.039
99.87 | 0.1 | 0.03 | 0 | 0 | 0 | 0 | 0 | 0 | 0 | 0 | 0 | 0 | 0 | 0 | 0 | 528 | 86 | 戴姣燕,尹志民,蒋蓉蓉,宋练鹏,袁远.水平连铸-冷轧-退火工艺制备的Cu-Fe-P合金薄带特性[J].中国有色金属学报,2009,19(10):1840-1847./Dai JY, Yin ZM, Jiang RR, Song LP, Yuan Y. Features of Cu-Fe-P alloy strip prepared by process of horizontal continuous casting-cold rolling-annealing. Zhongguo Youse Jinshu Xuebao/chinese Journal of Nonferrous Metals. 2009;19:1840-7. DOI：10.19476/j.ysxb.1004.0609.2009.10.021
99.72 | 0.22 | 0.06 | 0 | 0 | 0 | 0 | 0 | 0 | 0 | 0 | 0 | 0 | 0 | 0 | 0 | 350 | 84 | Lu D, Wang J, Zeng W, Liu Y, Lu L, Sun B. Study on high-strength and high-conductivity Cu–Fe–P alloys. Materials Science & Engineering A. 2006;421:254-9. DOI:10.1016/j.msea.2006.01.068
85 | 0 | 0 | 9 | 0 | 0 | 0 | 6 | 0 | 0 | 0 | 0 | 0 | 0 | 0 | 0 | 1110 | 12 | 张龙. Cu-NI-Si合金回归工艺研究[D]. 中南大学, 2014./Zhang Long. Regression Technique Research of Cu-Ni-Si Alloy[D]. Central South University, 2004.
97.659 | 0 | 0 | 2 | 0.34 | 0.001 | 0 | 0 | 0 | 0 | 0 | 0 | 0 | 0 | 0 | 0 | 560 | 60
93.8 | 0 | 0 | 5 | 1.2 | 0 | 0 | 0 | 0 | 0 | 0 | 0 | 0 | 0 | 0 | 0 | 680 | 51.6
90.2 | 0 | 0 | 8 | 1.8 | 0 | 0 | 0 | 0 | 0 | 0 | 0 | 0 | 0 | 0 | 0 | 995 | 32 | 雷前. 超高强Cu-Ni-Si合金的相变特征及性能研究[D]. 中南大学, 2009./Lei Qian. Dynamics of phase transformation of Cu-Ni-Si alloy with super high strength and high conductivity[D]. Central South University, 2009.
97.4 | 0 | 0 | 2 | 0.6 | 0 | 0 | 0 | 0 | 0 | 0 | 0 | 0 | 0 | 0 | 0 | 780 | 30 | 马鹏. Cu-Ni-Si合金加工工艺与性能的研究[D]. 江西理工大学, 2012./Ma Peng. Study on Processing Technology and Properties of Cu-Ni-Si Alloy[D]. Jiangxi University of Science and Technology, 2012.
96.5 | 0 | 0 | 2.8 | 0.7 | 0 | 0 | 0 | 0 | 0 | 0 | 0 | 0 | 0 | 0 | 0 | 760 | 36 | 王俊峰. 引线框架用Cu-Ni-Si-Mg合金组织性能研究[D]. 河南科技大学, 2012./Wang Junfeng. Study on microstructure and properties of Cu-Ni-Si-Mg alloy used for lead frame[D]. Henan University of Science & Technology, 2012.
96.4 | 0 | 0 | 3 | 0.6 | 0 | 0 | 0 | 0 | 0 | 0 | 0 | 0 | 0 | 0 | 0 | 851 | 35.4
96.2 | 0 | 0 | 3 | 0.6 | 0 | 0 | 0 | 0.2 | 0 | 0 | 0 | 0 | 0 | 0 | 0 | 919 | 45
96.17 | 0 | 0.03 | 3 | 0.6 | 0 | 0 | 0 | 0.2 | 0 | 0 | 0 | 0 | 0 | 0 | 0 | 985 | 36.9
95 | 0 | 0 | 4 | 1 | 0 | 0 | 0 | 0 | 0 | 0 | 0 | 0 | 0 | 0 | 0 | 703.8 | 48
94.9 | 0 | 0 | 4 | 1 | 0.1 | 0 | 0 | 0 | 0 | 0 | 0 | 0 | 0 | 0 | 0 | 897 | 38
96.05 | 0 | 0 | 3.2 | 0.75 | 0 | 0 | 0 | 0 | 0 | 0 | 0 | 0 | 0 | 0 | 0 | 550 | 55
94.5 | 0 | 0 | 3.2 | 0.75 | 0 | 0.3 | 1.25 | 0 | 0 | 0 | 0 | 0 | 0 | 0 | 0 | 700 | 36
97.2 | 0 | 0 | 2.4 | 0.4 | 0 | 0 | 0 | 0 | 0 | 0 | 0 | 0 | 0 | 0 | 0 | 627 | 39
97.04 | 0 | 0.16 | 2.4 | 0.4 | 0 | 0 | 0 | 0 | 0 | 0 | 0 | 0 | 0 | 0 | 0 | 686 | 42
96.7 | 0 | 0 | 2.5 | 0.5 | 0 | 0.3 | 0 | 0 | 0 | 0 | 0 | 0 | 0 | 0 | 0 | 780 | 40
95.95 | 0 | 0 | 3 | 0.75 | 0 | 0.3 | 0 | 0 | 0 | 0 | 0 | 0 | 0 | 0 | 0 | 610 | 44
96.35 | 0 | 0 | 2.8 | 0.7 | 0.15 | 0 | 0 | 0 | 0 | 0 | 0 | 0 | 0 | 0 | 0 | 780 | 38
96.36 | 0 | 0 | 3 | 0.64 | 0 | 0 | 0 | 0 | 0 | 0 | 0 | 0 | 0 | 0 | 0 | 603.18 | 50.8 | 谢春晓. 稀土-Cu-Ni-Si引线框架铜带的加工工艺与性能研究[D]. 江西理工大学, 2007./Xie Chunxiao. Research on the Processing Technics and Properties of the Rare-earth element-Cu-Ni-Si Alloy As Lead-Frame Coil strip[D]. Jiangxi University of Science and Technology, 2007.
96.32 | 0 | 0 | 3 | 0.64 | 0 | 0 | 0 | 0 | 0 | 0.04 | 0 | 0 | 0 | 0 | 0 | 634.75 | 46.1
96.3 | 0 | 0 | 3 | 0.64 | 0 | 0 | 0 | 0 | 0 | 0.06 | 0 | 0 | 0 | 0 | 0 | 733.17 | 48.9
96.28 | 0 | 0 | 3 | 0.64 | 0 | 0 | 0 | 0 | 0 | 0.08 | 0 | 0 | 0 | 0 | 0 | 507.94 | 58.8
96.59 | 0 | 0 | 2.4 | 0.46 | 0 | 0.33 | 0 | 0.22 | 0 | 0 | 0 | 0 | 0 | 0 | 0 | 800 | 34 | 刘景帅. 快速凝固CuNiSiCrZn合金的组织与性能研究[D]. 江苏科技大学, 2013./Liu Jingshuai. Study on the microstructures and properties of rapid solidified CuNiSiCrZn alloys[D]. Jiangsu University of Science and Technology, 2007.
92.35 | 0 | 0 | 6 | 1.4 | 0.15 | 0 | 0 | 0.1 | 0 | 0 | 0 | 0 | 0 | 0 | 0 | 947.7 | 29.1 | 张良. 超高强Cu-6.0Ni-1.4Si-0.15Mg-0.1Cr合金的组织与性能[D]. 中南大学, 2011./Zhang Liang. Microstructure and Properties of Ultra High Strength Cu-6.0Ni-1.4Si-0.15Mg-0.1Cr Alloy[D]. Central South University, 2011.
99.9 | 0 | 0 | 0 | 0 | 0 | 0 | 0 | 0.1 | 0 | 0 | 0 | 0 | 0 | 0 | 0 | 500 | 95 | 张鑫. 引线框架用Cu-Ni-Si合金制备工艺及性能研究[D]. 江西理工大学, 2013./Zhang Xin. Study on Preparation Technology and Properties of Cu-Ni-Si Alloy for Lead Frame, 2013.
99.52 | 0 | 0 | 0 | 0 | 0.05 | 0 | 0.03 | 0.3 | 0.1 | 0 | 0 | 0 | 0 | 0 | 0 | 590 | 82
99.475 | 0 | 0 | 0 | 0 | 0 | 0.2 | 0.025 | 0.3 | 0 | 0 | 0 | 0 | 0 | 0 | 0 | 540 | 80
99.2 | 0 | 0 | 0 | 0 | 0 | 0 | 0 | 0.55 | 0.25 | 0 | 0 | 0 | 0 | 0 | 0 | 490 | 85
96.72 | 0 | 0.1 | 1.5 | 0.18 | 0 | 1.5 | 0 | 0 | 0 | 0 | 0 | 0 | 0 | 0 | 0 | 685 | 47
94.4 | 0 | 0 | 3 | 0.8 | 0 | 1 | 0.8 | 0 | 0 | 0 | 0 | 0 | 0 | 0 | 0 | 950 | 37
97.4 | 0 | 0 | 2.1 | 0.5 | 0 | 0 | 0 | 0 | 0 | 0 | 0 | 0 | 0 | 0 | 0 | 465.8 | 33
97.88 | 0 | 0.03 | 1.5 | 0.34 | 0.05 | 0.2 | 0 | 0 | 0 | 0 | 0 | 0 | 0 | 0 | 0 | 705 | 45 | 董琦祎. 低浓度Cu-Ni-Si合金的组织及性能研究[D]. 中南大学, 2010./Dong Qiyi. Microstructure and Properties of Low Concentration Cu-Ni-Si Alloy[D]. Central South University, 2010.
98.16 | 0 | 0 | 1.5 | 0.34 | 0 | 0 | 0 | 0 | 0 | 0 | 0 | 0 | 0 | 0 | 0 | 560 | 56
97.47 | 0 | 0.03 | 2 | 0.5 | 0 | 0 | 0 | 0 | 0 | 0 | 0 | 0 | 0 | 0 | 0 | 803.9 | 48.6 | 张毅. 微合金化高性能Cu-Ni-Si系引线框架材料的研究[D]. 西安理工大学, 2009./Zhang Yi. Research on microalloyed Cu-Ni-Si alloy with high performance for lead frame[D]. Xi'an University of Technology, 2009.
97.5 | 0 | 0 | 2 | 0.5 | 0 | 0 | 0 | 0 | 0 | 0 | 0 | 0 | 0 | 0 | 0 | 723.9 | 44.9
96.35 | 0 | 0.15 | 3 | 0.5 | 0 | 0 | 0 | 0 | 0 | 0 | 0 | 0 | 0 | 0 | 0 | 850 | 45 | 万珍珍. CuNiSi引线框架材料的研究进展[J]. 江西科学. 2011(03): 363-365./Wan Zhenzhen. Research Progress of Cu-Ni-Si Alloy for Lead Fram[J]. Jiangxi Science.2011(03): 363-365.
98.37 | 0 | 0.03 | 1.3 | 0.3 | 0 | 0 | 0 | 0 | 0 | 0 | 0 | 0 | 0 | 0 | 0 | 600 | 60
95.8 | 0 | 0 | 3.2 | 0.7 | 0 | 0.3 | 0 | 0 | 0 | 0 | 0 | 0 | 0 | 0 | 0 | 588 | 40 | 张英，陆萌萌，胡艳艳，等. 引线框架用Cu-Ni-Si合金的发展及研究现状[J]. 上海有色金属. 2014(04): 177-182./Zhang Y, Lu M, Hu Y, et al. Development and Study of Cu-Ni-Si Alloy for Lead Frame[J]. Shanghai Nonferrous Metals. 2014(04): 177-182.
97.72 | 0 | 0.1 | 1.5 | 0.18 | 0 | 0.5 | 0 | 0 | 0 | 0 | 0 | 0 | 0 | 0 | 0 | 685 | 47
98.65 | 0 | 0 | 1 | 0.25 | 0 | 0.1 | 0 | 0 | 0 | 0 | 0 | 0 | 0 | 0 | 0 | 550 | 61
96.7 | 0 | 0 | 2.5 | 0.5 | 0 | 0.3 | 0 | 0 | 0 | 0 | 0 | 0 | 0 | 0 | 0 | 780 | 40
96.63 | 0 | 0 | 2.5 | 0.65 | 0 | 0.12 | 0.1 | 0 | 0 | 0 | 0 | 0 | 0 | 0 | 0 | 730 | 51
96.68 | 0 | 0 | 1.6 | 0.35 | 0 | 0.12 | 1.25 | 0 | 0 | 0 | 0 | 0 | 0 | 0 | 0 | 666 | 35
95 | 0 | 0 | 3.2 | 0.7 | 0 | 1.1 | 0 | 0 | 0 | 0 | 0 | 0 | 0 | 0 | 0 | 800 | 45
96.7 | 0 | 0 | 1.8 | 0.4 | 0 | 1.1 | 0 | 0 | 0 | 0 | 0 | 0 | 0 | 0 | 0 | 750 | 51
98.77 | 0 | 0.03 | 1 | 0.2 | 0 | 0 | 0 | 0 | 0 | 0 | 0 | 0 | 0 | 0 | 0 | 600 | 60
96.2 | 0 | 0 | 3 | 0.6 | 0 | 0 | 0 | 0.2 | 0 | 0 | 0 | 0 | 0 | 0 | 0 | 919 | 45 | 汪黎，孙扬善，付小琴，等. Cu-Ni-Si基引线框架合金的组织和性能[J]. 东南大学学报(自然科学版). 2005, 35(5): 729-732./ Wang L, Sun Y, Fu X, et al. Microstructure and properties of Cu-Ni-Si based alloys for lead frame[J]. Dongnan Daxue Xuebao/Journal of Southeast University(Natural Science Edition), 2005, 35(5): 729-732. DOI:10.3321/j.issn:1001-0505.2005.05.016
96.3 | 0 | 0 | 3 | 0.5 | 0 | 0 | 0 | 0.2 | 0 | 0 | 0 | 0 | 0 | 0 | 0 | 806 | 46
96.17 | 0 | 0.03 | 3 | 0.6 | 0 | 0 | 0 | 0.2 | 0 | 0 | 0 | 0 | 0 | 0 | 0 | 985 | 36.9
96.4 | 0 | 0 | 3 | 0.6 | 0 | 0 | 0 | 0 | 0 | 0 | 0 | 0 | 0 | 0 | 0 | 851 | 35.4
96.7 | 0 | 0 | 2.5 | 0.5 | 0 | 0.3 | 0 | 0 | 0 | 0 | 0 | 0 | 0 | 0 | 0 | 780 | 40
96.2 | 0 | 0 | 3 | 0.65 | 0.15 | 0 | 0 | 0 | 0 | 0 | 0 | 0 | 0 | 0 | 0 | 700 | 50
97.48 | 0 | 0.32 | 2.1 | 0.1 | 0 | 0 | 0 | 0 | 0 | 0 | 0 | 0 | 0 | 0 | 0 | 650 | 47
96.3 | 0 | 0 | 3 | 0.7 | 0 | 0 | 0 | 0 | 0 | 0 | 0 | 0 | 0 | 0 | 0 | 550 | 55
94.55 | 0 | 0 | 3.2 | 0.7 | 0 | 0.3 | 1.25 | 0 | 0 | 0 | 0 | 0 | 0 | 0 | 0 | 700 | 36
97.75 | 0 | 0 | 1.6 | 0.35 | 0 | 0.3 | 0 | 0 | 0 | 0 | 0 | 0 | 0 | 0 | 0 | 520 | 67
98.77 | 0.03 | 0 | 0 | 0 | 0 | 0 | 0 | 1 | 0.2 | 0 | 0 | 0 | 0 | 0 | 0 | 565.4 | 80.1 | 钟建伟. Cu-1.0Cr-0.2Zr-0.03Fe合金显微组织与性能的研究[D]. 中南大学, 2009./Zhong Jianwei. Study on Microstructure and Properties of Cu-1.0Cr-0.2Zr-0.03Fe Alloy[D]. Central South University, 2009.
99.47 | 0 | 0 | 0 | 0.01 | 0 | 0 | 0 | 0.4 | 0.12 | 0 | 0 | 0 | 0 | 0 | 0 | 600 | 84.8 | 胡金力. 高强高导Cu-0.4%Cr-0.12%Zr-0.01%Si合金的组织和性能[D] 浙江大学, 2010./Hu Jinli. Microstructure and Properties of High Strength and High Conductivity Cu-0.4%Cr-0.12%Zr-0.01%Si Alloy[D]. Zhejiang University, 2010.
99.65 | 0 | 0 | 0 | 0 | 0 | 0 | 0 | 0.2 | 0.1 | 0.05 | 0 | 0 | 0 | 0 | 0 | 559.86 | 87.05 | 曹钧力. 高强高导Cu-Cr-Zr-RE合金成分组织性能研究[D]. 合肥工业大学, 2012./Cao Junli. Study on Compositions Microstructures and Properties of High Strength and High Conductivity Cu-Cr-Zr-RE alloy[D]. Hefei University of Technology, 2012.
96.4 | 0 | 0 | 3 | 0.6 | 0 | 0 | 0 | 0 | 0 | 0 | 0 | 0 | 0 | 0 | 0 | 851 | 35.4 | 潘志勇，汪明朴，李周，等. 添加微量元素对Cu-Ni-Si合金性能的影响[J]. 材料导报. 2007, 21(5): 86-89./ PAN Z, WANG M, LI Z, et al. Effect of Trace Elments on Properties of Cu-Ni-Si Alloy[J]. Materials Review, 2007, 21(5): 86-89. DOI:10.3321/j.issn:1005-023X.2007.05.022
96.2 | 0 | 0 | 3 | 0.6 | 0 | 0 | 0 | 0.2 | 0 | 0 | 0 | 0 | 0 | 0 | 0 | 919 | 45
96.17 | 0 | 0.03 | 3 | 0.6 | 0 | 0 | 0 | 0.2 | 0 | 0 | 0 | 0 | 0 | 0 | 0 | 985 | 36.9
95 | 0 | 0 | 4 | 1 | 0 | 0 | 0 | 0 | 0 | 0 | 0 | 0 | 0 | 0 | 0 | 703 | 48
94.9 | 0 | 0 | 4 | 1 | 0.1 | 0 | 0 | 0 | 0 | 0 | 0 | 0 | 0 | 0 | 0 | 897 | 38
97.2 | 0 | 0 | 2.4 | 0.4 | 0 | 0 | 0 | 0 | 0 | 0 | 0 | 0 | 0 | 0 | 0 | 627 | 39
97.04 | 0 | 0.16 | 2.4 | 0.4 | 0 | 0 | 0 | 0 | 0 | 0 | 0 | 0 | 0 | 0 | 0 | 686 | 42
96.1 | 0 | 0 | 3.2 | 0.7 | 0 | 0 | 0 | 0 | 0 | 0 | 0 | 0 | 0 | 0 | 0 | 550 | 55
94.55 | 0 | 0 | 3.2 | 0.7 | 0 | 0.3 | 1.25 | 0 | 0 | 0 | 0 | 0 | 0 | 0 | 0 | 700 | 36
96.7 | 0 | 0 | 2.5 | 0.5 | 0 | 0.3 | 0 | 0 | 0 | 0 | 0 | 0 | 0 | 0 | 0 | 780 | 40
95.75 | 0 | 0 | 3.2 | 0.75 | 0 | 0.3 | 0 | 0 | 0 | 0 | 0 | 0 | 0 | 0 | 0 | 705 | 52 | 阳大云，刘平，康布熙，等. 时效及形变对Cu-Ni-Si合金硬度和导电率的影响[J]. 洛阳工学院学报:自然科学版. 2001, 22(2): 1-3./Da Yun Y, Ping L I U, Xi K B, et al. The Effect of Ageing and Deforming on Hardness and Electrical Conductivity of Cu-Ni-Si Alloy [J][J]. Journal of Luoyang Institute of Technology, 2001, 22(2): 1-3. DOI:10.3969/j.issn.1672-6871.2001.02.001
96.4 | 0 | 0 | 2.8 | 0.7 | 0.1 | 0 | 0 | 0 | 0 | 0 | 0 | 0 | 0 | 0 | 0 | 750 | 38.78 | 李伟，刘平，马凤仓，等. 时效与冷变形对Cu-Ni-Si合金微观组织和性能的影响[J]. 稀有金属. 2011, 35(3): 330-335./Wei L, Ping L, Fengcang M, et al. Effects of Aging and Cold Deformation on Microstructure and Properties for Cu-Ni-Si Alloy[J]. Chinese Journal of Rare Metals,2011, 35(3): 330-335. DOI:10.3969/j.issn.0258-7076.2011.03.003
97.3 | 0 | 0 | 2.2 | 0.5 | 0 | 0 | 0 | 0 | 0 | 0 | 0 | 0 | 0 | 0 | 0 | 780 | 42.5 | 任伟，贾淑果，刘平，等. 固溶温度对Cu-Ni-Si合金性能的影响[J]. 热加工工艺. 2009, 38(8): 121-123./Wei R , Shuguo J , Ping L , et al. Effect of Solution Temperature on Properties of Cu-Ni-Si Alloy[J]. Hot Working Technology, 2009, 38(8):121-123. DOI:10.1360/972009-1551
97.9 | 0 | 0 | 1.5 | 0.6 | 0 | 0 | 0 | 0 | 0 | 0 | 0 | 0 | 0 | 0 | 0 | 780 | 40.2 | 肖翔鹏，黄国杰，程磊，等. 固溶时效工艺对Cu-Ni-Si合金组织和性能的影响[J]. 稀有金属. 2011, 35(5): 673-678./Xiao X, Huang G, Cheng L, et al. Effect of solution and aging technique on microstructure and properties of Cu-Ni-Si alloy[J]. Xiyou Jinshu(Chinese Journal of Rare Metals), 2011, 35(5): 673-678. DOI:10.3969/j.issn.0258-7076.2011.05.008
96.05 | 0 | 0 | 3.2 | 0.75 | 0 | 0 | 0 | 0 | 0 | 0 | 0 | 0 | 0 | 0 | 0 | 850 | 30 | 刘素芹，黄金亮，刘平，等. 电脉冲时效对Cu-Ni-Si合金组织和性能的影响[J]. 河南科技大学学报:自然科学版. 2003, 24(3): 4-6.Liu S Q, Huang J L, Liu P, et al. Effect of Electric Pulse Current on Microstructure and Properties of Cu-Ni-Si Alloy[J]. Journal of Henan University of Science and Technology, 2003, 24(3): 4-6. DOI:10.3969/j.issn.1672-6871.2003.03.002
95.75 | 0 | 0 | 3.2 | 0.75 | 0 | 0.3 | 0 | 0 | 0 | 0 | 0 | 0 | 0 | 0 | 0 | 650 | 47.2 | 王东锋，霍星明，康布熙，等. 时效与冷轧对不同成分Cu-Ni-Si合金性能的影响[J]. 热加工工艺. 2007, 36(20): 15-17./Wang D, Huo X, Kang B, et al. Effect of Aging and Cold-rolling on Properties of Different Content Cu-Ni-Si Alloy. DOI:10.3969/j.issn.1001-3814.2007.20.006
98.65 | 0 | 0 | 1 | 0.25 | 0 | 0.1 | 0 | 0 | 0 | 0 | 0 | 0 | 0 | 0 | 0 | 520 | 48.3
98.12 | 0 | 0.03 | 1.5 | 0.3 | 0.05 | 0 | 0 | 0 | 0 | 0 | 0 | 0 | 0 | 0 | 0 | 478.8 | 60 | US5334346A
98.04 | 0 | 0.03 | 1.5 | 0.3 | 0.13 | 0 | 0 | 0 | 0 | 0 | 0 | 0 | 0 | 0 | 0 | 519.84 | 59
97.08 | 0 | 0.12 | 2.3 | 0.4 | 0.1 | 0 | 0 | 0 | 0 | 0 | 0 | 0 | 0 | 0 | 0 | 533.52 | 57
99.25 | 0 | 0.02 | 0.6 | 0.1 | 0.03 | 0 | 0 | 0 | 0 | 0 | 0 | 0 | 0 | 0 | 0 | 389.88 | 60
97.8 | 0 | 0.15 | 1 | 0.2 | 0.05 | 0.8 | 0 | 0 | 0 | 0 | 0 | 0 | 0 | 0 | 0 | 410.4 | 58
97.62 | 0.8 | 0.03 | 0.8 | 0.2 | 0.05 | 0.5 | 0 | 0 | 0 | 0 | 0 | 0 | 0 | 0 | 0 | 410.4 | 55
96.35 | 0 | 0 | 2.8 | 0.7 | 0.15 | 0 | 0 | 0 | 0 | 0 | 0 | 0 | 0 | 0 | 0 | 740 | 35 | 王俊峰，贾淑果，陈少华，等. 热轧态Cu-Ni-Si-Mg合金的时效动力学[J]. 材料热处理学报. 2012, 33(7): 33-36./ Wang J, Huo X, Kang B, et al. Aging kinetics of Cu-Ni-Si-Mg alloy[J]. Transactions of Materials and Heat Treatment. 2012, 33(7): 33-36. DOI:10.13289/j.issn.1009-6264.2012.07.018
95.7 | 0 | 0 | 3.5 | 0.8 | 0 | 0 | 0 | 0 | 0 | 0 | 0 | 0 | 0 | 0 | 0 | 980 | 33.14 | 陈志龙，顾彩香，任祥华. 冷变形对Cu-Ni-Si合金时效性能的影响[J]. 电工材料. 2016(4): 7-12./Cheng Z, Gu C, Ren X. Effects of Cold Deformation on Aging Performance of Cu-Ni-Si Alloys[J]. Electrical Engineering Materials,2016(4): 7-12. DOI:10.16786/j.cnki.1671-8887.eem.2016.04.002
97.1 | 0 | 0 | 2 | 0.5 | 0 | 0 | 0 | 0.4 | 0 | 0 | 0 | 0 | 0 | 0 | 0 | 860 | 43 | 范莉，刘平，于志生，等. 时效对Cu-Ni-Si-Cr合金微观组织和性能的影响[J]. 特种铸造及有色合金. 2015, 35(8): 799-801./ Fan L, Liu P, Yu Z, et al. Effect of aging treatment on microstructure and properties of Cu-Ni-Si-Cr alloy[J].Special Casting & Nonferrous Alloys. 2015, 35(8): 799-801. DOI:10.15980/j.tzzz.2015.08.005
96.94 | 0 | 0 | 2.28 | 0.67 | 0.11 | 0 | 0 | 0 | 0 | 0 | 0 | 0 | 0 | 0 | 0 | 510 | 30.4 | 马鹏. Cu-Ni-Si合金加工工艺与性能的研究[J]. 热处理. 2016, 31(3): 7-12./ Ma P. Processing Technology and Property of Cu-NI-Si Alloy[J]. Heat Treatment. 2016, 31(3): 7-12 DOI:10.3969/j.issn.1008-1690.2016.03.003
97 | 0 | 0 | 2.4 | 0.6 | 0 | 0 | 0 | 0 | 0 | 0 | 0 | 0 | 0 | 0 | 0 | 705 | 62 | Srivastava V C, Schneider A, Uhlenwinkel V, et al. Age-hardening characteristics of Cu–2.4 Ni–0.6 Si alloy produced by the spray forming process[J]. Journal of Materials Processing Technology, 2004, 147(2): 174-180. DOI:10.1016/j.jmatprotec.2003.12.013
95.8 | 0 | 0 | 3.2 | 0.7 | 0.3 | 0 | 0 | 0 | 0 | 0 | 0 | 0 | 0 | 0 | 0 | 770 | 56 | Huang F, Ma J, Ning H, et al. Precipitation in Cu–Ni–Si–Zn alloy for lead frame[J]. Materials Letters, 2003, 57(13-14): 2135-2139. DOI:10.1016/S0167-577X(02)01212-0
97.5 | 0 | 0 | 2 | 0.5 | 0 | 0 | 0 | 0 | 0 | 0 | 0 | 0 | 0 | 0 | 0 | 625 | 47.1 | Wang W, Kang H, Chen Z, et al. Effects of Cr and Zr additions on microstructure and properties of Cu-Ni-Si alloys[J]. Materials Science and Engineering: A, 2016, 673: 378-390. DOI:10.1016/j.msea.2016.07.021
97.35 | 0 | 0 | 2 | 0.5 | 0 | 0 | 0 | 0 | 0.15 | 0 | 0 | 0 | 0 | 0 | 0 | 587 | 47.5
97.2 | 0 | 0 | 2 | 0.5 | 0 | 0 | 0 | 0.15 | 0.15 | 0 | 0 | 0 | 0 | 0 | 0 | 706 | 48.2
92.75 | 0 | 0 | 6 | 1 | 0.15 | 0 | 0 | 0.1 | 0 | 0 | 0 | 0 | 0 | 0 | 0 | 1155.8 | 25.2 | Lei Q, Li Z, Gao Y, et al. Microstructure and mechanical properties of a high strength Cu-Ni-Si alloy treated by combined aging processes[J]. Journal of Alloys and Compounds, 2017, 695: 2413-2423. DOI:10.1016/j.jallcom.2016.11.137
97.67 | 2.3 | 0.03 | 0 | 0 | 0 | 0 | 0 | 0 | 0 | 0 | 0 | 0 | 0 | 0 | 0 | 440 | 66 | Dong Q, Shen L, Wang M, et al. Microstructure and properties of Cu–2.3 Fe–0.03 P alloy during thermomechanical treatments[J]. Transactions of Nonferrous Metals Society of China, 2015, 25(5): 1551-1558. DOI:10.1016/S1003-6326(15)63757-8
98.34 | 0 | 0 | 1.3 | 0.3 | 0 | 0 | 0 | 0 | 0.06 | 0 | 0 | 0 | 0 | 0 | 0 | 600 | 71 | CN101348874A
97.01 | 0 | 0 | 2.4 | 0.53 | 0 | 0 | 0 | 0 | 0.06 | 0 | 0 | 0 | 0 | 0 | 0 | 750 | 65
96.94 | 0 | 0 | 2.4 | 0.53 | 0 | 0 | 0 | 0 | 0.13 | 0 | 0 | 0 | 0 | 0 | 0 | 720 | 60
95.69 | 0 | 0 | 3.5 | 0.75 | 0 | 0 | 0 | 0 | 0.06 | 0 | 0 | 0 | 0 | 0 | 0 | 850 | 50
89.1 | 0 | 0 | 8.2 | 1.8 | 0.2 | 0 | 0.5 | 0 | 0.2 | 0 | 0 | 0 | 0 | 0 | 0 | 1150 | 26 | CN101333610A
91.9 | 0 | 0 | 6.4 | 1.2 | 0.1 | 0 | 0.3 | 0 | 0.1 | 0 | 0 | 0 | 0 | 0 | 0 | 1060 | 26.8
90.5 | 0 | 0 | 7.3 | 1.5 | 0.15 | 0 | 0.4 | 0 | 0.15 | 0 | 0 | 0 | 0 | 0 | 0 | 1075 | 26.6
89.45 | 0 | 0 | 8.1 | 1.6 | 0.2 | 0 | 0.5 | 0 | 0.15 | 0 | 0 | 0 | 0 | 0 | 0 | 1090 | 26.1
90.55 | 0 | 0 | 7.5 | 1.2 | 0.2 | 0 | 0.4 | 0 | 0.15 | 0 | 0 | 0 | 0 | 0 | 0 | 1075 | 26.3
96.89 | 0 | 0 | 2.48 | 0.46 | 0.17 | 0 | 0 | 0 | 0 | 0 | 0 | 0 | 0 | 0 | 0 | 703 | 43 | CN1600881A
96.83 | 0 | 0.12 | 2.54 | 0.39 | 0.12 | 0 | 0 | 0 | 0 | 0 | 0 | 0 | 0 | 0 | 0 | 701 | 45
95.85 | 0 | 0 | 2.52 | 0.44 | 0.09 | 0 | 1.1 | 0 | 0 | 0 | 0 | 0 | 0 | 0 | 0 | 698 | 41
95.95 | 0 | 0 | 2.54 | 0.45 | 0.06 | 1 | 0 | 0 | 0 | 0 | 0 | 0 | 0 | 0 | 0 | 703 | 40
97.08 | 0 | 0 | 2.48 | 0.44 | 0 | 0 | 0 | 0 | 0 | 0 | 0 | 0 | 0 | 0 | 0 | 704 | 44
95.75 | 0 | 0 | 3.2 | 0.75 | 0 | 0 | 0 | 0 | 0 | 0.3 | 0 | 0 | 0 | 0 | 0 | 646 | 59.5 | CN1477220
96.01 | 0 | 0.04 | 3.2 | 0.7 | 0 | 0 | 0 | 0 | 0 | 0.05 | 0 | 0 | 0 | 0 | 0 | 864 | 72 | CN104046843A
95.932 | 0 | 0.06 | 3.2 | 0.8 | 0 | 0 | 0 | 0 | 0 | 0.008 | 0 | 0 | 0 | 0 | 0 | 732 | 67
95.305 | 0 | 0.04 | 3.8 | 0.85 | 0 | 0 | 0 | 0 | 0 | 0.005 | 0 | 0 | 0 | 0 | 0 | 887 | 75
95.182 | 0 | 0.06 | 3.8 | 0.95 | 0 | 0 | 0 | 0 | 0 | 0.008 | 0 | 0 | 0 | 0 | 0 | 768 | 64
92.37 | 0 | 0 | 6.08 | 1.55 | 0 | 0 | 0 | 0 | 0 | 0 | 0 | 0 | 0 | 0 | 0 | 800 | 42 | Han S Z, Lee J, Lim S H, et al. Optimization of conductivity and strength in Cu-Ni-Si alloys by suppressing discontinuous precipitation[J]. Metals & Materials International, 2016,22(6):1049-1054. DOI:10.1007/s12540-016-6156-9
97.47 | 0 | 0.03 | 2 | 0.5 | 0 | 0 | 0 | 0 | 0 | 0 | 0 | 0 | 0 | 0 | 0 | 804 | 49 | Zhang Y, Tian B, Volinsky A A, et al. Microstructure and Precipitate's Characterization of the Cu-Ni-Si-P Alloy[J]. Journal of Materials Engineering and Performance, 2016,25(4):1336-1341. DOI:10.1007/s11665-016-1987-6
97.5 | 0 | 0 | 2 | 0.5 | 0 | 0 | 0 | 0 | 0 | 0 | 0 | 0 | 0 | 0 | 0 | 724 | 45
97.5 | 0 | 0 | 2 | 0.5 | 0 | 0 | 0 | 0 | 0 | 0 | 0 | 0 | 0 | 0 | 0 | 625 | 47.1 | Wang W, Kang H, Chen Z, et al. Effects of Cr and Zr additions on microstructure and properties of Cu-Ni-Si alloys[J]. Materials Science & Engineering A, 2016,673:378-390. DOI:10.1016/j.msea.2016.07.021
97.35 | 0 | 0 | 2 | 0.5 | 0 | 0 | 0 | 0 | 0.15 | 0 | 0 | 0 | 0 | 0 | 0 | 587 | 47.5
97.2 | 0 | 0 | 2 | 0.5 | 0 | 0 | 0 | 0.3 | 0 | 0 | 0 | 0 | 0 | 0 | 0 | 700 | 49.7
97.2 | 0 | 0 | 2 | 0.5 | 0 | 0 | 0 | 0.15 | 0.15 | 0 | 0 | 0 | 0 | 0 | 0 | 706 | 48.5
99.29 | 0 | 0 | 0 | 0 | 0 | 0 | 0 | 0.71 | 0 | 0 | 0 | 0 | 0 | 0 | 0 | 391.5 | 90 | Peng L, Xie H, Huang G, et al. The phase transformation and strengthening of a Cu-0.71wt% Cr alloy[J]. Journal of Alloys & Compounds, 2017,708:1096-1102. DOI:10.1016/j.jallcom.2017.03.069
99.43 | 0 | 0 | 0 | 0 | 0 | 0 | 0 | 0.45 | 0.12 | 0 | 0 | 0 | 0 | 0 | 0 | 676 | 73 | Liang N, Liu J, Lin S, et al. A multiscale architectured CuCrZr alloy with high strength, electrical conductivity and thermal stability[J]. Journal of Alloys and Compounds, 2018, 735: 1389-1394. DOI:10.1016/j.jallcom.2017.11.309
95 | 0 | 0 | 4 | 1 | 0 | 0 | 0 | 0 | 0 | 0 | 0 | 0 | 0 | 0 | 0 | 704 | 48 | Li D, Wang Q, Jiang B, et al. Minor-alloyed Cu-Ni-Si alloys with high hardness and electric conductivity designed by a cluster formula approach[J]. Progress in Natural Science: Materials International, 2017, 27(4): 467-473. DOI:10.1016/j.pnsc.2017.06.006
94.9 | 0 | 0 | 4 | 1 | 0.1 | 0 | 0 | 0 | 0 | 0 | 0 | 0 | 0 | 0 | 0 | 897 | 38
96.05 | 0 | 0 | 3.2 | 0.75 | 0 | 0 | 0 | 0 | 0 | 0 | 0 | 0 | 0 | 0 | 0 | 550 | 55
94.5 | 0 | 0 | 3.2 | 0.75 | 0 | 0.3 | 1.25 | 0 | 0 | 0 | 0 | 0 | 0 | 0 | 0 | 700 | 36
95.73 | 0 | 0 | 3.2 | 0.75 | 0 | 0.32 | 0 | 0 | 0 | 0 | 0 | 0 | 0 | 0 | 0 | 608 | 55
97.47 | 0 | 0.03 | 2 | 0.5 | 0 | 0 | 0 | 0 | 0 | 0 | 0 | 0 | 0 | 0 | 0 | 804 | 49 | Zhang Y, Tian B, Volinsky A A, et al. Microstructure and Precipitate's Characterization of the Cu-Ni-Si-P Alloy[J]. Journal of Materials Engineering and Performance, 2016, 25(4): 1336-1341. DOI:10.1007/s11665-016-1987-6
99.05 | 0 | 0 | 0 | 0 | 0.05 | 0 | 0 | 0.9 | 0 | 0 | 0 | 0 | 0 | 0 | 0 | 565 | 85 | 慕思国. 高强高导Cu-Cr-Zr系合金制备新工艺及理论研究[D].中南大学, 2008./Mu Siguo. New Technology and Theoretical Study on the Preparation of High Strength and High Conductivity Cu-Cr-Zr Alloys[D]. Central South University, 2008.
99.85 | 0 | 0 | 0 | 0 | 0 | 0 | 0 | 0 | 0.15 | 0 | 0 | 0 | 0 | 0 | 0 | 450 | 95
99.01 | 0 | 0 | 0 | 0 | 0.04 | 0 | 0 | 0.8 | 0.15 | 0 | 0 | 0 | 0 | 0 | 0 | 580 | 80
99.27 | 0 | 0 | 0 | 0 | 0 | 0 | 0 | 0.65 | 0.08 | 0 | 0 | 0 | 0 | 0 | 0 | 463 | 85
99.1 | 0 | 0 | 0 | 0 | 0 | 0 | 0 | 0.8 | 0.1 | 0 | 0 | 0 | 0 | 0 | 0 | 525 | 80
99.53 | 0 | 0 | 0 | 0.02 | 0.05 | 0 | 0 | 0.3 | 0.1 | 0 | 0 | 0 | 0 | 0 | 0 | 608 | 82.7
99.27 | 0 | 0 | 0 | 0 | 0.03 | 0 | 0 | 0.6 | 0.1 | 0 | 0 | 0 | 0 | 0 | 0 | 586 | 85
99.41 | 0 | 0 | 0 | 0 | 0.05 | 0 | 0 | 0.38 | 0.1 | 0.06 | 0 | 0 | 0 | 0 | 0 | 554 | 84.4
99.43 | 0 | 0 | 0 | 0 | 0.05 | 0 | 0 | 0.37 | 0.14 | 0.01 | 0 | 0 | 0 | 0 | 0 | 568 | 84
99.36 | 0 | 0 | 0 | 0 | 0.04 | 0 | 0 | 0.37 | 0.2 | 0.03 | 0 | 0 | 0 | 0 | 0 | 576 | 83.2
99.28 | 0 | 0 | 0 | 0 | 0.07 | 0 | 0 | 0.38 | 0.25 | 0.02 | 0 | 0 | 0 | 0 | 0 | 580 | 83.4
99.24 | 0 | 0 | 0 | 0 | 0.05 | 0 | 0 | 0.37 | 0.3 | 0.04 | 0 | 0 | 0 | 0 | 0 | 579 | 83
99.53 | 0 | 0 | 0 | 0 | 0.07 | 0 | 0 | 0.2 | 0.15 | 0.05 | 0 | 0 | 0 | 0 | 0 | 536 | 85.2
99.33 | 0 | 0 | 0 | 0 | 0.08 | 0 | 0 | 0.3 | 0.15 | 0.14 | 0 | 0 | 0 | 0 | 0 | 551 | 84.6
99.34 | 0 | 0 | 0 | 0 | 0.03 | 0 | 0 | 0.39 | 0.15 | 0.09 | 0 | 0 | 0 | 0 | 0 | 587 | 83
99.17 | 0 | 0 | 0 | 0 | 0.09 | 0 | 0 | 0.51 | 0.15 | 0.08 | 0 | 0 | 0 | 0 | 0 | 599 | 81.1
99.11 | 0 | 0 | 0 | 0 | 0.07 | 0 | 0 | 0.6 | 0.14 | 0.08 | 0 | 0 | 0 | 0 | 0 | 606 | 79.5
99 | 0 | 0 | 0 | 0 | 0.05 | 0 | 0 | 0.79 | 0.15 | 0.01 | 0 | 0 | 0 | 0 | 0 | 615 | 78.1
99.32 | 0 | 0 | 0 | 0 | 0.06 | 0 | 0 | 0.43 | 0.14 | 0.05 | 0 | 0 | 0 | 0 | 0 | 570 | 79
99.37 | 0 | 0 | 0 | 0 | 0.01 | 0 | 0 | 0.45 | 0.15 | 0.02 | 0 | 0 | 0 | 0 | 0 | 578 | 80
99.3 | 0 | 0 | 0 | 0 | 0.05 | 0 | 0 | 0.43 | 0.16 | 0.06 | 0 | 0 | 0 | 0 | 0 | 581 | 80
99.36 | 0 | 0 | 0 | 0 | 0.01 | 0 | 0 | 0.46 | 0.14 | 0.03 | 0 | 0 | 0 | 0 | 0 | 569 | 77
99.34 | 0 | 0 | 0 | 0 | 0.02 | 0 | 0 | 0.45 | 0.16 | 0.03 | 0 | 0 | 0 | 0 | 0 | 590 | 81
99.5 | 0 | 0 | 0 | 0 | 0 | 0.2 | 0 | 0.2 | 0.1 | 0 | 0 | 0 | 0 | 0 | 0 | 580 | 80 | Tomioka Y, Miyake J. A copper alloy development for leadframe[C]//Proceedings of 1995 Japan International Electronic Manufacturing Technology Symposium. IEEE, 1995: 433-436. DOI:10.1109/IEMT.1995.541079
98.9 | 0 | 0 | 0 | 0 | 0 | 0 | 0 | 1 | 0.1 | 0 | 0 | 0 | 0 | 0 | 0 | 700 | 78.5 | Sun L X, Tao N R, Lu K. A high strength and high electrical conductivity bulk CuCrZr alloy with nanotwins[J]. Scripta Materialia, 2015, 99: 73-76. DOI:10.1016/j.scriptamat.2014.11.032
99 | 0.3 | 0 | 0 | 0 | 0 | 0 | 0 | 0.7 | 0 | 0 | 0 | 0 | 0 | 0 | 0 | 537 | 66 | Fernee H, Nairn J, Atrens A. Cold worked Cu-Fe-Cr alloys[J]. Journal of materials science, 2001, 36(22): 5497-5510. DOI:10.1023/A:1012414605163
99 | 0 | 0 | 0 | 0 | 0 | 0 | 0 | 1 | 0 | 0 | 0 | 0 | 0 | 0 | 0 | 583 | 80.5
97.3 | 2 | 0 | 0 | 0 | 0 | 0 | 0 | 0.7 | 0 | 0 | 0 | 0 | 0 | 0 | 0 | 391 | 55.5
99.1 | 0 | 0 | 0 | 0 | 0 | 0 | 0 | 0.6 | 0.3 | 0 | 0 | 0 | 0 | 0 | 0 | 589 | 80.7 | Wang W, Li R, Zou C, et al. Effect of direct current pulses on mechanical and electrical properties of aged Cu–Cr–Zr alloys[J]. Materials & Design, 2016, 92: 135-142. DOI:10.1016/j.matdes.2015.12.013
99.203 | 0 | 0 | 0 | 0 | 0 | 0 | 0 | 0.65 | 0.147 | 0 | 0 | 0 | 0 | 0 | 0 | 431 | 83 | Kermajani M, Raygan S, Hanayi K, et al. Influence of thermomechanical treatment on microstructure and properties of electroslag remelted Cu–Cr–Zr alloy[J]. Materials & Design, 2013, 51: 688-694. DOI:10.1016/j.matdes.2013.04.062
99.5 | 0 | 0 | 0 | 0 | 0 | 0 | 0 | 0.5 | 0 | 0 | 0 | 0 | 0 | 0 | 0 | 440 | 97 | Watanabe C, Monzen R, Tazaki K. Mechanical properties of Cu–Cr system alloys with and without Zr and Ag[J]. Journal of materials science, 2008, 43(3): 813-819. DOI:10.1007/s10853-007-2159-8
99.47 | 0 | 0 | 0 | 0 | 0 | 0 | 0 | 0.5 | 0.03 | 0 | 0 | 0 | 0 | 0 | 0 | 490 | 88
99.35 | 0 | 0 | 0 | 0 | 0 | 0 | 0 | 0.5 | 0.15 | 0 | 0 | 0 | 0 | 0 | 0 | 530 | 87
99.5 | 0 | 0 | 0 | 0 | 0.05 | 0 | 0 | 0.3 | 0.15 | 0 | 0 | 0 | 0 | 0 | 0 | 530 | 79.2 | Su J, Dong Q, Liu P, et al. Research on aging precipitation in a Cu–Cr–Zr–Mg alloy[J]. Materials Science and Engineering: A, 2005, 392(1-2): 422-426. DOI:10.1016/j.msea.2004.09.041
99.4 | 0 | 0 | 0 | 0 | 0 | 0 | 0 | 0.4 | 0.15 | 0.05 | 0 | 0 | 0 | 0 | 0 | 580 | 83 | Zhang Y, Volinsky A A, Tran H T, et al. Aging behavior and precipitates analysis of the Cu–Cr–Zr–Ce alloy[J]. Materials Science and Engineering: A, 2016, 650: 248-253. DOI:10.1016/j.msea.2015.10.046
99.3 | 0.01 | 0 | 0 | 0 | 0.08 | 0.02 | 0 | 0.43 | 0.16 | 0 | 0 | 0 | 0 | 0 | 0 | 610 | 80 | 肖翔鹏, 柳瑞清, 易志勇, 等. 二级时效形变对Cu-Cr-Zr-Mg合金组织与性能影响研究[J]. 材料导报, 2016,30(12):81-85./Xiao X, Liu R, Yi Z, et al. Two-step Deformation and Aging Research on Microstructure and Properties of Cu-Cr-Zr-Mg Alloy[J]. Materials Reports, 2016,30(12):81-85. DOI:10.11896/j.issn.1005-023X.2016.12.018
98.8 | 0 | 0 | 0 | 0 | 0 | 0 | 0 | 0.8 | 0.4 | 0 | 0 | 0 | 0 | 0 | 0 | 546 | 75 | 陈小红, 刘平, 毕莉明, 等. 非真空制备Cu-Cr-Zr合金的组织与性能: 中国热处理技术路线图高层论坛暨中国热处理活动周, 2012[C]./Cheng X, Liu P, Bi L, et al. Microstructure and Property in Cast Cu-Cr-Zr Alloy Melted by Non-vacuum[C]. High-level Forum on Road Map of Heat Treatment Technology in China and the Eighth China Heat Treatment Week,2012.
99.35 | 0 | 0 | 0 | 0 | 0.05 | 0 | 0 | 0.45 | 0.15 | 0 | 0 | 0 | 0 | 0 | 0 | 629.88 | 85.5 | 傅声华. 引线框架用Cu-Cr-Zr-Mg合金的加工工艺与性能研究[D].江西理工大学, 2009./Fu Shenghua. Study on Processing Technology and Properties of Cu-Cr-Zr-Mg Alloy for Lead Frame[D]. Jiangxi University of Science and Technology, 2009.
99.48 | 0 | 0 | 0 | 0 | 0 | 0 | 0 | 0.28 | 0.24 | 0 | 0 | 0 | 0 | 0 | 0 | 420 | 90 | 彭丽军. Cu-Cr-Zr系合金微观组织演变规律及合金元素交互作用机理的研究[D]. 北京有色金属研究总院, 2014./Peng Lijun. Study on microstructure evolution of Cu-Cr-Zr system alloys and interaction mechanism between alloying elements[D]. General Research Institute for Nonferrous Metals, 2014.
99.36 | 0 | 0 | 0 | 0 | 0 | 0 | 0 | 0.34 | 0.3 | 0 | 0 | 0 | 0 | 0 | 0 | 460 | 84
99.38 | 0 | 0 | 0 | 0 | 0 | 0 | 0 | 0.36 | 0.26 | 0 | 0 | 0 | 0 | 0 | 0 | 520 | 85
99.4 | 0 | 0 | 0 | 0 | 0 | 0 | 0 | 0.4 | 0.2 | 0 | 0 | 0 | 0 | 0 | 0 | 637 | 80
99.57 | 0 | 0 | 0 | 0 | 0.05 | 0 | 0 | 0.27 | 0.11 | 0 | 0 | 0 | 0 | 0 | 0 | 515 | 83
99.17 | 0 | 0 | 0 | 0 | 0.13 | 0 | 0 | 0.6 | 0.1 | 0 | 0 | 0 | 0 | 0 | 0 | 586 | 85
99.55 | 0 | 0 | 0 | 0 | 0.05 | 0 | 0 | 0.3 | 0.1 | 0 | 0 | 0 | 0 | 0 | 0 | 590 | 82
99.5 | 0 | 0 | 0 | 0 | 0.05 | 0 | 0 | 0.3 | 0.15 | 0 | 0 | 0 | 0 | 0 | 0 | 604 | 82.1 | 苏娟华. 大规模集成电路用高强度高导电引线框架铜合金研究[D]. 西北工业大学, 2006./Su Juanhua. Research on High Strength and High Conductivity Copper Alloys for Lead Frame Used in Large Scale Integranted Circuit[D]. Northwestern Polytechnical University, 2006.
99.7 | 0 | 0 | 0 | 0 | 0 | 0 | 0 | 0 | 0.3 | 0 | 0 | 0 | 0 | 0 | 0 | 420 | 92
99.5 | 0 | 0 | 0 | 0 | 0 | 0 | 0 | 0 | 0.5 | 0 | 0 | 0 | 0 | 0 | 0 | 482 | 83
99.36 | 0 | 0 | 0 | 0 | 0 | 0 | 0 | 0.34 | 0.3 | 0 | 0 | 0 | 0 | 0 | 0 | 460 | 84
99.5 | 0 | 0 | 0 | 0 | 0 | 0 | 0 | 0.5 | 0 | 0 | 0 | 0 | 0 | 0 | 0 | 500 | 85
99.4 | 0 | 0 | 0 | 0 | 0 | 0 | 0 | 0.4 | 0.2 | 0 | 0 | 0 | 0 | 0 | 0 | 637 | 80
99.27 | 0 | 0 | 0 | 0 | 0.03 | 0 | 0 | 0.6 | 0.1 | 0 | 0 | 0 | 0 | 0 | 0 | 586 | 85
99.55 | 0 | 0 | 0 | 0 | 0.05 | 0 | 0 | 0.3 | 0.1 | 0 | 0 | 0 | 0 | 0 | 0 | 570 | 82 | 秦永强. 高强度高导电铜—铬—锆合金的设计、制备及性能研究[D]. 合肥工业大学, 2013./Qing Yongqiang.Design, Preparation and Properties of High Strength and High Conductivity Cu-Cr-Zr Alloy[D]. Hefie Unversity of Technology, 2013.
99.25 | 0 | 0 | 0 | 0 | 0 | 0.2 | 0.25 | 0.3 | 0 | 0 | 0 | 0 | 0 | 0 | 0 | 560 | 75
98.48 | 0 | 0 | 0 | 0 | 0 | 0 | 0 | 1.4 | 0.12 | 0 | 0 | 0 | 0 | 0 | 0 | 559.86 | 87.05
99.85 | 0 | 0 | 0 | 0 | 0 | 0 | 0 | 0 | 0.15 | 0 | 0 | 0 | 0 | 0 | 0 | 470 | 90 | 占国星. Cu-Cr-Zr系合金非真空熔炼的热力学计算与试验研究[D]. 江西理工大学, 2012./Zhan Xingguo. Thermo-dynamic Calculation and Experimental Research on Non-Vacuum Melting of Cu-Cr-Zr Alloy[D]. Jiangxi University of Science and Technology, 2009.
99.5 | 0 | 0 | 0 | 0 | 0 | 0 | 0 | 0 | 0.5 | 0 | 0 | 0 | 0 | 0 | 0 | 482 | 83
99.2 | 0 | 0 | 0 | 0 | 0 | 0 | 0 | 0.8 | 0 | 0 | 0 | 0 | 0 | 0 | 0 | 430 | 85
99.4 | 0 | 0 | 0 | 0 | 0 | 0 | 0 | 0.4 | 0.2 | 0 | 0 | 0 | 0 | 0 | 0 | 637 | 80
99.3 | 0 | 0 | 0 | 0 | 0 | 0 | 0 | 0.3 | 0.4 | 0 | 0 | 0 | 0 | 0 | 0 | 460 | 83
99.17 | 0 | 0 | 0 | 0 | 0.13 | 0 | 0 | 0.6 | 0.1 | 0 | 0 | 0 | 0 | 0 | 0 | 586 | 85
99.55 | 0 | 0 | 0 | 0 | 0.05 | 0 | 0 | 0.3 | 0.1 | 0 | 0 | 0 | 0 | 0 | 0 | 590 | 82
99.01 | 0 | 0 | 0 | 0 | 0.04 | 0 | 0 | 0.8 | 0.15 | 0 | 0 | 0 | 0 | 0 | 0 | 500 | 85
99.8 | 0 | 0 | 0 | 0 | 0 | 0 | 0.1 | 0.1 | 0 | 0 | 0 | 0 | 0 | 0 | 0 | 561 | 90
99.8 | 0 | 0 | 0 | 0 | 0 | 0 | 0 | 0 | 0.13 | 0.07 | 0 | 0 | 0 | 0 | 0 | 500 | 98
99.35 | 0 | 0 | 0 | 0 | 0 | 0 | 0.15 | 0 | 0 | 0.5 | 0 | 0 | 0 | 0 | 0 | 470 | 96
99.323 | 0 | 0 | 0.12 | 0.027 | 0 | 0 | 0 | 0.39 | 0.14 | 0 | 0 | 0 | 0 | 0 | 0 | 615 | 75.1 | 张婉. 形变热处理对Cu-Cr-Zr-Ni-Si合金组织与性能的影响[D].中南大学,2012./Zhang Wan. Effect of Thermo-mechanical Treatment on Microstructure and Properties of Cu-Cr-Zr-Ni-Si Alloy[D]. Central South University, 2012.
99.36 | 0 | 0 | 0 | 0 | 0.06 | 0 | 0 | 0.43 | 0.15 | 0 | 0 | 0 | 0 | 0 | 0 | 629.88 | 85.5 | 陆峰. 不同双级时效制度下Cu-Cr-Zr-Mg合金性能的研究[D]. 江西理工大学, 2009./Lu Feng. Study on Properties of Cu-Cr-Zr-Mg Alloys under Different Two-stage Aging Systems[D]. Jiangxi Unversity of Science and Technology, 2009.
99.18 | 0 | 0 | 0 | 0.02 | 0.05 | 0 | 0 | 0.6 | 0.15 | 0 | 0 | 0 | 0 | 0 | 0 | 460.2 | 88.5 | 敖学文. 高强高导Cu-Cr-Zr-Mg-Si合金时效特性研究[D]. 南昌大学, 2010./Ao Xuewen. Aging Characteristic Study of High Strength and High Conductivity Cu-Cr-Zr-Mg-Si Alloy[D]. Nanchang University, 2010.
99.13 | 0 | 0 | 0 | 0.02 | 0.05 | 0 | 0 | 0.6 | 0.15 | 0.05 | 0 | 0 | 0 | 0 | 0 | 492 | 82
97.7 | 0 | 0 | 0 | 0 | 0 | 0 | 0 | 2 | 0.3 | 0 | 0 | 0 | 0 | 0 | 0 | 420 | 74 | 罗丽. 制备方法对Cu-2.0Cr-0.3Zr高浓度合金组织和性能的影响[D].中南大学, 2006./Luo Li.Effect of Preparation Method on Microstructure and Properties of Cu-2.0Cr-0.3Zr High Concentration Alloy[D]. Central South University, 2006.
98.18 | 0 | 0 | 1.5 | 0.32 | 0 | 0 | 0 | 0 | 0 | 0 | 0 | 0 | 0 | 0 | 0 | 570 | 49 | US00900.5521B2
96.97 | 0 | 0 | 2.5 | 0.53 | 0 | 0 | 0 | 0 | 0 | 0 | 0 | 0 | 0 | 0 | 0 | 742 | 45
96.94 | 0 | 0 | 2.5 | 0.56 | 0 | 0 | 0 | 0 | 0 | 0 | 0 | 0 | 0 | 0 | 0 | 778 | 41
95.64 | 0 | 0 | 3.5 | 0.86 | 0 | 0 | 0 | 0 | 0 | 0 | 0 | 0 | 0 | 0 | 0 | 867 | 34
95.71 | 0 | 0 | 3.5 | 0.79 | 0 | 0 | 0 | 0 | 0 | 0 | 0 | 0 | 0 | 0 | 0 | 865 | 34
99.534 | 0 | 0 | 0 | 0 | 0 | 0 | 0 | 0.44 | 0.026 | 0 | 0 | 0 | 0 | 0 | 0 | 615 | 86.2 | 王宏光. 高强高导铜合金的制备和组织性能研究[D]. 东南大学 2010./Wang Hongguang. Investigation on Preparation, Microstructures and Properties of High Strength High Conductivity Copper Alloys[D]. Southeast University, 2010.
99.485 | 0 | 0 | 0 | 0 | 0 | 0 | 0 | 0.46 | 0.055 | 0 | 0 | 0 | 0 | 0 | 0 | 648 | 85.1
99.482 | 0 | 0 | 0 | 0 | 0 | 0 | 0 | 0.45 | 0.068 | 0 | 0 | 0 | 0 | 0 | 0 | 640 | 85
99.85 | 0 | 0 | 0 | 0 | 0 | 0 | 0 | 0 | 0.15 | 0 | 0 | 0 | 0 | 0 | 0 | 520 | 84.1
99.55 | 0 | 0 | 0 | 0 | 0 | 0 | 0 | 0.45 | 0 | 0 | 0 | 0 | 0 | 0 | 0 | 580 | 86.2
99.25 | 0 | 0 | 0 | 0 | 0 | 0 | 0 | 0.6 | 0.15 | 0 | 0 | 0 | 0 | 0 | 0 | 440 | 87 | 周平建. Cu-Cr-Zr-Fe-P合金组织与性能的研究[D]. 南昌航空大学, 2015./Zhou Pingjian. Study on the microstructure and properties of Cu-Cr-Zr-Fe-P alloys[D]. Nanchang Hangkong University, 2015.
99.07 | 0.12 | 0.06 | 0 | 0 | 0 | 0 | 0 | 0.6 | 0.15 | 0 | 0 | 0 | 0 | 0 | 0 | 485 | 76.2
96.69 | 2.5 | 0.06 | 0 | 0 | 0 | 0 | 0 | 0.6 | 0.15 | 0 | 0 | 0 | 0 | 0 | 0 | 360 | 55.5
96.75 | 2.5 | 0 | 0 | 0 | 0 | 0 | 0 | 0.6 | 0.15 | 0 | 0 | 0 | 0 | 0 | 0 | 350 | 55.7
99.2 | 0 | 0 | 0 | 0 | 0 | 0 | 0 | 0.55 | 0.25 | 0 | 0 | 0 | 0 | 0 | 0 | 640 | 82.4 | CN102534291A
99.05 | 0 | 0 | 0 | 0.08 | 0.01 | 0 | 0 | 0.6 | 0.2 | 0.06 | 0 | 0 | 0 | 0 | 0 | 610 | 86.8
99.44 | 0 | 0 | 0 | 0.1 | 0 | 0 | 0.06 | 0.3 | 0.1 | 0 | 0 | 0 | 0 | 0 | 0 | 630 | 85.5
98.83 | 0 | 0 | 0 | 0.1 | 0.01 | 0 | 0 | 0.75 | 0.25 | 0.06 | 0 | 0 | 0 | 0 | 0 | 660 | 80.1
99.29 | 0 | 0 | 0 | 0 | 0.05 | 0 | 0.1 | 0.33 | 0.17 | 0.06 | 0 | 0 | 0 | 0 | 0 | 655 | 81.1
99.21 | 0 | 0 | 0 | 0 | 0 | 0 | 0 | 0.69 | 0.1 | 0 | 0 | 0 | 0 | 0 | 0 | 396.21 | 78.9 | 王清平. Cr含量对铜铬锆合金性能及组织的影响[D]. 西安建筑科技大学, 2013./Wang Qingping. Studies on the effect of Cr content on microstructure and properties of Cu-Cr-Zr alloy[D]. Xi'an University of Architecture and Technology, 2013.
99.04 | 0 | 0 | 0 | 0 | 0 | 0 | 0 | 0.86 | 0.1 | 0 | 0 | 0 | 0 | 0 | 0 | 431.7 | 79.3
98.9 | 0 | 0 | 0 | 0 | 0 | 0 | 0 | 1 | 0.1 | 0 | 0 | 0 | 0 | 0 | 0 | 415.8 | 81

## 测试数据
Cu(%) | Fe(%) | P(%) | Ni(%) | Si(%) | Mg(%) | Zn(%) | Sn(%) | Cr(%) | Zr(%) | RE(%) | Al(%) | Pb(%) | Mn(%) | Sb(%) | S(%) | UTS | EC
99.25 | 0 | 0 | 0 | 0 | 0.15 | 0 | 0 | 0.4 | 0.2 | 0 | 0 | 0 | 0 | 0 | 0 | 549 | 82.34
99.3 | 0 | 0 | 0 | 0 | 0 | 0 | 0 | 0.4 | 0.3 | 0 | 0 | 0 | 0 | 0 | 0 | 568 | 75.3
99.55 | 0 | 0 | 0 | 0 | 0.05 | 0 | 0 | 0.3 | 0.1 | 0 | 0 | 0 | 0 | 0 | 0 | 612 | 84.7
99.02 | 0 | 0 | 0 | 0 | 0 | 0 | 0 | 0.79 | 0.19 | 0 | 0 | 0 | 0 | 0 | 0 | 625 | 79
98.9 | 0 | 0 | 0 | 0 | 0 | 0 | 0 | 1 | 0.1 | 0 | 0 | 0 | 0 | 0 | 0 | 648 | 79.8
98.963 | 0 | 0 | 0 | 0 | 0 | 0 | 0 | 0.98 | 0.057 | 0 | 0 | 0 | 0 | 0 | 0 | 669 | 74.5
96.99 | 0 | 0 | 2.09 | 0.54 | 0 | 0 | 0 | 0.38 | 0 | 0 | 0 | 0 | 0 | 0 | 0 | 697 | 54.7
95.02 | 0.03 | 0 | 2.89 | 0.92 | 0 | 0.08 | 0 | 1.03 | 0 | 0 | 0.03 | 0 | 0 | 0 | 0 | 700 | 45.17
92.25 | 0 | 0 | 6 | 1 | 0.15 | 0 | 0 | 0.1 | 0 | 0 | 0.5 | 0 | 0 | 0 | 0 | 1090 | 26.5
92.35 | 0 | 0 | 6 | 1 | 0.15 | 0 | 0 | 0 | 0 | 0 | 0.5 | 0 | 0 | 0 | 0 | 1095.7 | 26.6

## 原始测试数据
Cu(%) | Fe(%) | P(%) | Ni(%) | Si(%) | Mg(%) | Zn(%) | Sn(%) | Cr(%) | Zr(%) | RE(%) | Al(%) | Pb(%) | Mn(%) | Sb(%) | S(%) | UTS | EC | Source
99.25 | 0 | 0 | 0 | 0 | 0.15 | 0 | 0 | 0.4 | 0.2 | 0 | 0 | 0 | 0 | 0 | 0 | 549 | 82.34 | A.H. Huang,Y.F. Wang,M.S. Wang,L.Y. Song,Y.S. Li,L. Gao,C.X. Huang,Y.T. Zhu. Optimizing the strength, ductility and electrical conductivity of a Cu-Cr-Zr alloy by rotary swaging and aging treatment[J]. Materials Science & Engineering A,2019,746.
99.3 | 0 | 0 | 0 | 0 | 0 | 0 | 0 | 0.4 | 0.3 | 0 | 0 | 0 | 0 | 0 | 0 | 568 | 75.3 | Ao Meng,Jinfeng Nie,Kang Wei,Huijun Kang,Zhuangjia Liu,Yonghao Zhao. Optimization of strength, ductility and electrical conductivity of a Cu–Cr–Zr alloy by cold rolling and aging treatment[J]. Vacuum,2019,167.
99.55 | 0 | 0 | 0 | 0 | 0.05 | 0 | 0 | 0.3 | 0.1 | 0 | 0 | 0 | 0 | 0 | 0 | 612 | 84.7 | 赵凡,刘祖铭,吕学谦,李全,彭凯.粉末冶金Cu-Cr-Zr合金的形变热处理组织及性能[J].粉末冶金材料科学与工程,2019,24(04):385-390.
99.02 | 0 | 0 | 0 | 0 | 0 | 0 | 0 | 0.79 | 0.19 | 0 | 0 | 0 | 0 | 0 | 0 | 625 | 79 | Yunpeng Wang,Ruidong Fu,Yijun Li,Liang Zhao. A high strength and high electrical conductivity Cu-Cr-Zr alloy fabricated by cryogenic friction stir processing and subsequent annealing treatment[J]. Materials Science & Engineering A,2019,755.
98.9 | 0 | 0 | 0 | 0 | 0 | 0 | 0 | 1 | 0.1 | 0 | 0 | 0 | 0 | 0 | 0 | 648 | 79.8 | Rengeng Li,Enyu Guo,Zongning Chen,Huijun Kang,Wei Wang,Cunlei Zou,Tingju Li,Tongmin Wang. Optimization of the balance between high strength and high electrical conductivity in CuCrZr alloys through two-step cryorolling and aging[J]. Journal of Alloys and Compounds,2018,771(C).
98.963 | 0 | 0 | 0 | 0 | 0 | 0 | 0 | 0.98 | 0.057 | 0 | 0 | 0 | 0 | 0 | 0 | 669 | 74.5 | Huadong Fu,Sheng Xu,Wei Li,Jianxin Xie,Hongbin Zhao,Zhijun Pan. Effect of rolling and aging processes on microstructure and properties of Cu-Cr-Zr alloy[J]. Materials Science & Engineering A,2017,700.
96.99 | 0 | 0 | 2.09 | 0.54 | 0 | 0 | 0 | 0.38 | 0 | 0 | 0 | 0 | 0 | 0 | 0 | 697 | 54.7 | Wei Wang,Enyu Guo,Zongning Chen,Huijun Kang,Zhongjun Chen,Cunlei Zou,Rengeng Li,Guomao Yin,Tongmin Wang. Correlation between microstructures and mechanical properties of cryorolled CuNiSi alloys with Cr and Zr alloying[J]. Materials Characterization,2018,144.
95.02 | 0.03 | 0 | 2.89 | 0.92 | 0 | 0.08 | 0 | 1.03 | 0 | 0 | 0.03 | 0 | 0 | 0 | 0 | 700 | 45.17 | Gamin Y V , Koshmin A N , Dolbachev A P , et al. Studying the influence of radial-shear rolling on the thermo-deformation conditions of aluminum AA1050 processing[J]. Izvestiya Vysshikh Uchebnykh Zavedenij. Tsvetnaya Metallurgiya, 2020(5):70-83.
92.25 | 0 | 0 | 6 | 1 | 0.15 | 0 | 0 | 0.1 | 0 | 0 | 0.5 | 0 | 0 | 0 | 0 | 1090 | 26.5 | Q. Lei,Z. Li,T. Xiao,Y. Pang,Z.Q. Xiang,W.T. Qiu,Z. Xiao. A new ultrahigh strength Cu–Ni–Si alloy[J]. Intermetallics,2013,42.
92.35 | 0 | 0 | 6 | 1 | 0.15 | 0 | 0 | 0 | 0 | 0 | 0.5 | 0 | 0 | 0 | 0 | 1095.7 | 26.6 | Xiao, T., Sheng, XF., Lei, Q. et al. Effect of Magnesium on Microstructure Refinements and Properties Enhancements in High-Strength CuNiSi Alloys. Acta Metall. Sin. (Engl. Lett.) 33, 375–384 (2020). https://doi.org/10.1007/s40195-019-00953-9

## 材料设计指导
UTS | EC
600 | 50
650 | 50
700 | 50
750 | 50
800 | 50
850 | 50
900 | 50
950 | 50
1000 | 50

## 表格1
描述统计 | [9 empty] | 描述统计 | [8 empty] | 描述统计
| 非0值个数 | 0值个数 | 最小值 | 最大值 | 范围 | 均值 | 标准差 | 方差 |  |  | 非0值个数 | 0值个数 | 最小值 | 最大值 | 范围 | 均值 | 标准差 | 方差 |  | 非0值个数 | 0值个数 | 最小值 | 最大值 | 范围 | 均值 | 标准差 | 方差
Fe(%) | 197 | 245 | 0 | 4 | 0~4 | 0.35664 | 0.754066 | 0.5686155 |  | Fe(%) | 197 | 245 | 0 | 4 | 0~4 | 0.35664 | 0.754066 | 0.5686155 | Fe(%) | 164 | 243 | 0 | 4 | 0~4 | 0.3593 | 0.776401 | 0.603
P(%) | 197 | 245 | 0 | 0.6 | 0~0.6 | 0.0444 | 0.092487 | 0.008553845169 |  | P(%) | 197 | 245 | 0 | 0.6 | 0~0.6 | 0.0444 | 0.092487 | 0.008553845169 | P(%) | 176 | 231 | 0 | 0.6 | 0~0.6 | 0.03985 | 0.084247 | 0.007
Ni(%) | 242 | 200 | 0 | 9 | 0~9 | 1.25725 | 1.645787 | 2.708615 |  | Ni(%) | 242 | 200 | 0 | 9 | 0~9 | 1.25725 | 1.645787 | 2.708615 | Ni(%) | 209 | 198 | 0 | 9 | 0~9 | 1.23944 | 1.679588 | 2.821
Si(%) | 228 | 214 | 0 | 3.8 | 0~3.8 | 0.28209 | 0.431125 | 0.1858688 |  | Si(%) | 228 | 214 | 0 | 3.8 | 0~3.8 | 0.28209 | 0.431125 | 0.1858688 | Si(%) | 195 | 212 | 0 | 3.8 | 0~3.8 | 0.26819 | 0.419236 | 0.176
Mg(%) | 113 | 329 | 0 | 1 | 0~1 | 0.0262 | 0.07719 | 0.0059582961 |  | Mg(%) | 113 | 329 | 0 | 1 | 0~1 | 0.0262 | 0.07719 | 0.0059582961 | Mg(%) | 104 | 303 | 0 | 1 | 0~1 | 0.0263 | 0.07882 | 0.006
Zn(%) | 190 | 252 | 0 | 20 | 0~20 | 0.93803 | 2.8037 | 7.86073369 |  | Zn(%) | 190 | 252 | 0 | 20 | 0~20 | 0.93803 | 2.8037 | 7.86073369 | Zn(%) | 163 | 244 | 0 | 16.6 | 0~20 | 0.72373 | 2.379025 | 5.66
Sn(%) | 149 | 293 | 0 | 16 | 0~16 | 0.83713 | 2.171987 | 4.717528 |  | Sn(%) | 149 | 293 | 0 | 16 | 0~16 | 0.83713 | 2.171987 | 4.717528 | Sn(%) | 124 | 283 | 0 | 16 | 0~16 | 0.70298 | 2.033081 | 4.133
Cr(%) | 144 | 298 | 0 | 2 | 0~2 | 0.14335 | 0.273456 | 0.07477818 |  | Cr(%) | 144 | 298 | 0 | 2 | 0~2 | 0.14335 | 0.273456 | 0.07477818 | Cr(%) | 140 | 267 | 0 | 2 | 0~2 | 0.15426 | 0.281969 | 0.08
Zr(%) | 121 | 321 | 0 | 0.5 | 0~0.5 | 0.04517 | 0.091187 | 0.008315068969 |  | Zr(%) | 121 | 321 | 0 | 0.5 | 0~0.5 | 0.04517 | 0.091187 | 0.008315068969 | Zr(%) | 113 | 294 | 0 | 0.5 | 0~0.5 | 0.04345 | 0.082732 | 0.007
RE(%) | 59 | 383 | 0 | 1.2 | 0~1.2 | 0.02819 | 0.133107 | 0.01771747 |  | RE(%) | 59 | 383 | 0 | 1.2 | 0~1.2 | 0.02819 | 0.133107 | 0.01771747 | RE(%) | 59 | 348 | 0 | 1.2 | 0~1.2 | 0.03061 | 0.138458 | 0.019
Al(%) | 41 | 401 | 0 | 10 | 0~10 | 0.07037 | 0.711701 | 0.5065183 |  | Al(%) | 41 | 401 | 0 | 10 | 0~10 | 0.07037 | 0.711701 | 0.5065183 | Al(%) | 23 | 384 | 0 | 10 | 0~10 | 0.06581 | 0.725957 | 0.527
Be(%) | 7 | 435 | 0 | 2.15 | 0~2.15 | 0.0123 | 0.12052 | 0.0145250704 |  | Be(%) | 7 | 435 | 0 | 2.15 | 0~2.15 | 0.0123 | 0.12052 | 0.0145250704 | Pb(%) | 76 | 331 | 0 | 6 | 0~6 | 0.05639 | 0.399981 | 0.16
Pb(%) | 104 | 338 | 0 | 6 | 0~6 | 0.05993 | 0.386006 | 0.1490006 |  | Pb(%) | 104 | 338 | 0 | 6 | 0~6 | 0.05993 | 0.386006 | 0.1490006 | Mn(%) | 26 | 381 | 0 | 1.3 | 0~1.3 | 0.0141 | 0.09394 | 0.009
Co(%) | 14 | 428 | 0 | 3 | 0~3 | 0.0446 | 0.29847 | 0.0890843409 |  | Co(%) | 14 | 428 | 0 | 3 | 0~3 | 0.0446 | 0.29847 | 0.0890843409 | Sb(%) | 17 | 390 | 0 | 0.25 | 0~0.25 | 0.007 | 0.03778 | 0.001
Ag(%) | 6 | 436 | 0 | 0.7 | 0~0.7 | 0.005 | 0.0532 | 0.00283024 |  | Ag(%) | 6 | 436 | 0 | 0.7 | 0~0.7 | 0.005 | 0.0532 | 0.00283024 | S(%) | 17 | 390 | 0 | 0.65 | 0~0.65 | 0.0095 | 0.07108 | 0.005
Mn(%) | 33 | 409 | 0 | 1.3 | 0~1.3 | 0.0162 | 0.09487 | 0.0090003169 |  | Mn(%) | 33 | 409 | 0 | 1.3 | 0~1.3 | 0.0162 | 0.09487 | 0.0090003169 | UTS | 407 | 0 | 207 | 1155.8 | 207.0~1155.8 | 583.509 | 163.79165 | 26827.704
As(%) | 1 | 441 | 0 | 0.09 | 0~0.09 | 0.0002 | 0.00428 | 1.83184e-05 |  | Sb(%) | 29 | 413 | 0 | 0.5 | 0~0.5 | 0.0132 | 0.05709 | 0.0032592681 | EC | 407 | 0 | 7 | 98 | 7~98 | 56.825 | 22.89976 | 524.399
Ca(%) | 3 | 439 | 0 | 0.01 | 0~0.01 | 0.0001 | 0.00082 | 6.724e-07 |  | S(%) | 25 | 417 | 0 | 0.65 | 0~0.65 | 0.0102 | 0.06889 | 0.0047458321
Ti(%) | 3 | 439 | 0 | 0.1 | 0~0.1 | 0.0005 | 0.00673 | 4.52929e-05 |  | Bi(%) | 12 | 430 | 0 | 6 | 0~6 | 0.0735 | 0.50861 | 0.2586841321
Sb(%) | 29 | 413 | 0 | 0.5 | 0~0.5 | 0.0132 | 0.05709 | 0.0032592681 |  | UTS | 442 | 0 | 207 | 1155.8 | 207.0~1155.8 | 582.7214 | 174.72789 | 30529.84
S(%) | 25 | 417 | 0 | 0.65 | 0~0.65 | 0.0102 | 0.06889 | 0.0047458321 |  | EC | 442 | 0 | 7 | 98 | 7~98 | 55.1378 | 23.23669 | 539.9438
B(%) | 5 | 437 | 0 | 0.1 | 0~0.1 | 0.00094 | 0.009504 | 9.0326016e-05
Bi(%) | 12 | 430 | 0 | 6 | 0~6 | 0.0735 | 0.50861 | 0.2586841321
Se(%) | 1 | 441 | 0 | 0.5 | 0~0.5 | 0.001 | 0.0238 | 0.00056644
UTS | 442 | 0 | 207 | 1155.8 | 207.0~1155.8 | 582.7214 | 174.72789 | 30529.84
EC | 442 | 0 | 7 | 98 | 7~98 | 55.1378 | 23.23669 | 539.9438
相关系数
| Fe(%) | P(%) | Ni(%) | Si(%) | Mg(%) | Zn(%) | Sn(%) | Cr(%) | Zr(%) | RE(%) | Al(%) | Pb(%) | Mn(%) | Sb(%) | S(%) | UTS | EC
Fe(%) | 1 | 0.0944167 | -0.2903865 | -0.2274646 | -0.0631079 | -0.0284506 | -0.0615065 | -0.1634275 | -0.2030003 | 0.42920878 | 0.24261834 | -0.0217495 | 0.08203131 | -0.0291663 | 0.00428928 | -0.2483793 | 0.02461818
P(%) | 0.0944167 | 1 | -0.1384065 | -0.2279612 | -0.0531789 | 0.23376924 | 0.45375237 | -0.2428032 | -0.231407 | -0.0409901 | -0.0380394 | 0.22607163 | -0.0435588 | 0.22924245 | 0.05144332 | -0.232906 | -0.3039944
Ni(%) | -0.2903865 | -0.1384065 | 1 | 0.76925947 | 0.15317436 | -0.0254228 | 0.04830107 | -0.3093013 | -0.2341531 | -0.145177 | -0.0392836 | 0.04401004 | 0.06142965 | 0.07539985 | 0.03653331 | 0.65494468 | -0.5469339
Si(%) | -0.2274646 | -0.2279612 | 0.76925947 | 1 | 0.14806323 | -0.0815683 | -0.1336335 | -0.252338 | -0.2059164 | -0.1245854 | 0.10443884 | -0.0752117 | 0.35160238 | -0.0953199 | -0.0198086 | 0.56571582 | -0.4542803
Mg(%) | -0.0631079 | -0.0531789 | 0.15317436 | 0.14806323 | 1 | -0.0440838 | -0.0635834 | -0.0337626 | -0.01199 | -0.0361364 | -0.0301292 | -0.0402568 | 0.01080111 | -0.0616099 | -0.0446628 | 0.1380022 | -0.0199175
Zn(%) | -0.0284506 | 0.23376924 | -0.0254228 | -0.0815683 | -0.0440838 | 1 | 0.28469212 | -0.1596478 | -0.0989455 | -0.0616025 | 0.010159 | 0.17610321 | 0.19719843 | 0.1960696 | 0.46168396 | -0.2673609 | -0.359815
Sn(%) | -0.0615065 | 0.45375237 | 0.04830107 | -0.1336335 | -0.0635834 | 0.28469212 | 1 | -0.1817194 | -0.1446769 | -0.0751373 | -0.0113276 | 0.4031377 | 0.03910511 | 0.7409713 | 0.3317076 | -0.2560411 | -0.5487093
Cr(%) | -0.1634275 | -0.2428032 | -0.3093013 | -0.252338 | -0.0337626 | -0.1596478 | -0.1817194 | 1 | 0.5299838 | -0.0790534 | -0.0480312 | -0.0759193 | -0.0699602 | -0.1009406 | -0.0731747 | -0.076941 | 0.47909104
Zr(%) | -0.2030003 | -0.231407 | -0.2341531 | -0.2059164 | -0.01199 | -0.0989455 | -0.1446769 | 0.5299838 | 1 | -0.0751288 | -0.046605 | -0.0715323 | -0.0602358 | -0.0906097 | 0.03864558 | -0.063692 | 0.45363415
RE(%) | 0.42920878 | -0.0409901 | -0.145177 | -0.1245854 | -0.0361364 | -0.0616025 | -0.0751373 | -0.0790534 | -0.0751288 | 1 | -0.0200921 | -0.0312442 | -0.0331592 | -0.0407941 | -0.0295728 | -0.0762461 | 0.12939204
Al(%) | 0.24261834 | -0.0380394 | -0.0392836 | 0.10443884 | -0.0301292 | 0.010159 | -0.0113276 | -0.0480312 | -0.046605 | -0.0200921 | 1 | -0.0075862 | 0.27708659 | -0.0153751 | -0.0112164 | -0.0236221 | -0.1777418
Pb(%) | -0.0217495 | 0.22607163 | 0.04401004 | -0.0752117 | -0.0402568 | 0.17610321 | 0.4031377 | -0.0759193 | -0.0715323 | -0.0312442 | -0.0075862 | 1 | 0.00654053 | 0.6950726 | 0.10893084 | -0.230527 | -0.2445934
Mn(%) | 0.08203131 | -0.0435588 | 0.06142965 | 0.35160238 | 0.01080111 | 0.19719843 | 0.03910511 | -0.0699602 | -0.0602358 | -0.0331592 | 0.27708659 | 0.00654053 | 1 | 0.01986913 | 0.08807302 | -0.1297844 | -0.1982676
Sb(%) | -0.0291663 | 0.22924245 | 0.07539985 | -0.0953199 | -0.0616099 | 0.1960696 | 0.7409713 | -0.1009406 | -0.0906097 | -0.0407941 | -0.0153751 | 0.6950726 | 0.01986913 | 1 | 0.26386338 | -0.3297764 | -0.3575004
S(%) | 0.00428928 | 0.05144332 | 0.03653331 | -0.0198086 | -0.0446628 | 0.46168396 | 0.3317076 | -0.0731747 | 0.03864558 | -0.0295728 | -0.0112164 | 0.10893084 | 0.08807302 | 0.26386338 | 1 | -0.2520141 | -0.2455123
UTS | -0.2483793 | -0.232906 | 0.65494468 | 0.56571582 | 0.1380022 | -0.2673609 | -0.2560411 | -0.076941 | -0.063692 | -0.0762461 | -0.0236221 | -0.230527 | -0.1297844 | -0.3297764 | -0.2520141 | 1 | -0.2243345
EC | 0.02461818 | -0.3039944 | -0.5469339 | -0.4542803 | -0.0199175 | -0.359815 | -0.5487093 | 0.47909104 | 0.45363415 | 0.12939204 | -0.1777418 | -0.2445934 | -0.1982676 | -0.3575004 | -0.2455123 | -0.2243345 | 1

## 表格2
BP神经网络 |  |  |  |  | 随机森林 |  |  |  | 梯度提升树 |  |  |  | 支持向量机
参数 | UTS | EC |  |  | 参数 | UTS | EC |  | 参数 | UTS | EC |  | 参数 | UTS | EC
activation | logistic | logistic |  |  | n_estimators | 100 | 100 |  | n_estimators | 100 | 100 |  | kernel | rbf | rbf
hidden layer sizes | 8 | 15 |  |  | max_features | 2 | 5 |  | max_features | 4 | 4 |  | gamma | 1.2 | 2.5
max iter | 1000 | 800 |  |  | max_depth | 15 | 15 |  | max_depth | 4 | 6
| UTS | EC | 总体 |  |  | UTS | EC | 总体 |  | UTS | EC | 总体 |  | UTS | EC | 总体
平均绝对误差 (MAE) | 79.9515 | 6.2651 | 50.0033 |  | 平均绝对误差 (MAE) | 65.5931 | 5.65 | 35.9216 | 平均绝对误差 (MAE) | 68.5635 | 5.38 | 35.4084 | 平均绝对误差 (MAE) | 78.5433 | 7.2576 | 44.6606
均方误差 (MSE) | 10087.2162 | 93.004 | 7105.0154 |  | 均方误差 (MSE) | 7580.7875 | 73.7067 | 3659.5179 | 均方误差 (MSE) | 8077.0715 | 64.002 | 4368.7853 | 均方误差 (MSE) | 9540.138 | 92.7993 | 5092.7344
决定系数 (R2) | 0.6367 | 0.8628 | 0.9266 |  | 决定系数 (R2) | 0.705 | 0.8567 | 0.9577 | 决定系数 (R2) | 0.6808 | 0.8764 | 0.9383 | 决定系数 (R2) | 0.6179 | 0.8206 | 0.9208
相关系数 (R） |  |  | 0.9627 |  | 相关系数 (R） |  |  | 0.9787 | 相关系数 (R） |  |  | 0.9716 | 相关系数 (R） |  |  | 0.9611
拟合系数 |  |  | 0.9164 |  | 拟合系数 |  |  | 0.9469 | 拟合系数 |  |  | 1.0127 | 拟合系数 |  |  | 0.9658
C2P（成分-性能模型）
|  | BP神经网络 | 随机森林 | 梯度提升树 | 支持向量机
UTS | 平均绝对误差 (MAE) | 89.0371 | 72.7101 | 74.6265 | 85.6619
| 均方误差 (MSE) | 11385.2831 | 8623.211 | 8556.7623 | 10360.8285
| 决定系数 (R2) | 0.6927 | 0.7927 | 0.794 | 0.7301
EC | 平均绝对误差 (MAE) | 7.0871 | 6.284 | 6.0981 | 8.1873
| 均方误差 (MSE) | 108.4257 | 82.9595 | 79.1663 | 108.794
| 决定系数 (R2) | 0.9047 | 0.9531 | 0.958 | 0.9049
C2P
| UTS | EC | 总体
平均绝对误差 (MAE) | 46.337 | 4.5423 | 22.1975
均方误差 (MSE) | 3154.8502 | 88.2117 | 1451.0357
决定系数 (R2) | 0.9144 | 0.9093 | 0.9811
相关系数 (R） |  |  | 0.9918
拟合系数 |  |  | 0.9477
原始C2P
| UTS | EC | 总体
平均绝对误差 (MAE) | 63.4634 | 5.6423 | 40.6523
均方误差 (MSE) | 5807.4148 | 94.8755 | 3542.4285
决定系数 (R2) | 0.7491 | 0.894 | 0.9507
相关系数 (R） |  |  | 0.9807
拟合系数 |  |  | 0.8954

## 表格3
BP神经网络 | [6 empty] | 决策树 | [6 empty] | 随机森林 | [5 empty] | 梯度提升树 | [5 empty] | XGBoost | [5 empty] | SVR
| 平均绝对误差 (MAE) | 均方误差 (MSE) | 决定系数 (R2) | 相关系数 (R） | 拟合系数 |  |  | 平均绝对误差 (MAE) | 均方误差 (MSE) | 决定系数 (R2) | 相关系数 (R） | 拟合系数 |  |  | 平均绝对误差 (MAE) | 均方误差 (MSE) | 决定系数 (R2) | 相关系数 (R） | 拟合系数 |  | 平均绝对误差 (MAE) | 均方误差 (MSE) | 决定系数 (R2) | 相关系数 (R） | 拟合系数 |  | 平均绝对误差 (MAE) | 均方误差 (MSE) | 决定系数 (R2) | 相关系数 (R） | 拟合系数 |  | 平均绝对误差 (MAE) | 均方误差 (MSE) | 决定系数 (R2) | 相关系数 (R） | 拟合系数
总体 | 0.2091 | 0.376 | 0.7026 | 0.8409 | 0.6539 |  | 总体 | 0.1746 | 0.4843 | 0.6169 | 0.7931 | 0.7164 |  | 总体 | 0.1772 | 0.3989 | 0.6844 | 0.8275 | 0.6802 | 总体 | 0.2023 | 0.4775 | 0.6223 | 0.7935 | 0.6978 | 总体 | 0.1963 | 0.4987 | 0.6055 | 0.7863 | 0.707 | 总体 | 0.3759 | 0.5211 | 0.5878 | 0.7744 | 0.604
Fe(%) | 0.2924 | 0.2362 | 0.4414 |  |  |  | Fe(%) | 0.1412 | 0.1957 | 0.5372 |  |  |  | Fe(%) | 0.1815 | 0.1413 | 0.6659 |  |  | Fe(%) | 0.2 | 0.1389 | 0.6715 |  |  | Fe(%) | 0.1971 | 0.1825 | 0.5684 |  |  | Fe(%) | 0.3782 | 0.284 | 0.3285
P(%) | 0.0326 | 0.0032 | -1.5008 |  |  |  | P(%) | 0.0308 | 0.0055 | -3.2457 |  |  |  | P(%) | 0.0296 | 0.003 | -1.3107 |  |  | P(%) | 0.0359 | 0.005 | -2.8408 |  |  | P(%) | 0.0305 | 0.0058 | -3.4715 |  |  | P(%) | 0.0591 | 0.0043 | -2.3208
Ni(%) | 0.7521 | 1.4533 | 0.565 |  |  |  | Ni(%) | 0.7522 | 2.2368 | 0.3304 |  |  |  | Ni(%) | 0.7235 | 1.6253 | 0.5135 |  |  | Ni(%) | 0.8619 | 2.3283 | 0.3031 |  |  | Ni(%) | 0.7936 | 2.2659 | 0.3217 |  |  | Ni(%) | 0.8136 | 1.4275 | 0.5727
Si(%) | 0.1922 | 0.0841 | 0.5255 |  |  |  | Si(%) | 0.1226 | 0.0701 | 0.6042 |  |  |  | Si(%) | 0.1223 | 0.0562 | 0.6827 |  |  | Si(%) | 0.1441 | 0.062 | 0.6501 |  |  | Si(%) | 0.1109 | 0.0533 | 0.6992 |  |  | Si(%) | 0.2939 | 0.104 | 0.413
Mg(%) | 0.028 | 0.0011 | -0.2421 |  |  |  | Mg(%) | 0.0176 | 0.0015 | -0.7418 |  |  |  | Mg(%) | 0.0191 | 0.001 | -0.1593 |  |  | Mg(%) | 0.0205 | 0.0008 | 0.054 |  |  | Mg(%) | 0.0213 | 0.0014 | -0.6504 |  |  | Mg(%) | 0.0832 | 0.0078 | -8.1186
Zn(%) | 0.6801 | 2.3162 | 0.4804 |  |  |  | Zn(%) | 0.7089 | 3.6896 | 0.1722 |  |  |  | Zn(%) | 0.6846 | 2.9766 | 0.3322 |  |  | Zn(%) | 0.8189 | 3.5416 | 0.2054 |  |  | Zn(%) | 0.8552 | 3.8723 | 0.1313 |  |  | Zn(%) | 1.2264 | 3.1295 | 0.2979
Sn(%) | 0.453 | 0.7833 | 0.887 |  |  |  | Sn(%) | 0.3786 | 0.7253 | 0.8953 |  |  |  | Sn(%) | 0.3714 | 0.7008 | 0.8989 |  |  | Sn(%) | 0.4666 | 0.8788 | 0.8732 |  |  | Sn(%) | 0.4524 | 0.9467 | 0.8634 |  |  | Sn(%) | 1.1066 | 1.624 | 0.7656
Cr(%) | 0.0802 | 0.0126 | 0.7517 |  |  |  | Cr(%) | 0.137 | 0.061 | -0.2043 |  |  |  | Cr(%) | 0.1128 | 0.031 | 0.389 |  |  | Cr(%) | 0.099 | 0.0233 | 0.5396 |  |  | Cr(%) | 0.1309 | 0.0489 | 0.0352 |  |  | Cr(%) | 0.1494 | 0.0296 | 0.4157
Zr(%) | 0.0381 | 0.0039 | 0.2968 |  |  |  | Zr(%) | 0.0296 | 0.0039 | 0.2955 |  |  |  | Zr(%) | 0.0316 | 0.0028 | 0.4906 |  |  | Zr(%) | 0.0353 | 0.0037 | 0.3235 |  |  | Zr(%) | 0.0286 | 0.0031 | 0.435 |  |  | Zr(%) | 0.0496 | 0.0038 | 0.3201
RE(%) | 0.0647 | 0.0258 | 0.2129 |  |  |  | RE(%) | 0.0488 | 0.0245 | 0.254 |  |  |  | RE(%) | 0.0519 | 0.0248 | 0.245 |  |  | RE(%) | 0.066 | 0.0335 | -0.022 |  |  | RE(%) | 0.0696 | 0.0442 | -0.3474 |  |  | RE(%) | 0.1307 | 0.0354 | -0.0773
Al(%) | 0.1599 | 0.0749 | -31081.229 |  |  |  | Al(%) | 0.0027 | 0.0003 | -111.1212 |  |  |  | Al(%) | 0.0543 | 0.0424 | -17595.5521 |  |  | Al(%) | 0.0021 | 0 | -17.1457 |  |  | Al(%) | 0.0022 | 0.0001 | -25.916 |  |  | Al(%) | 0.4775 | 0.3081 | -127810.1063
Pb(%) | 0.1841 | 0.7403 | 0.2301 |  |  |  | Pb(%) | 0.1649 | 0.4708 | 0.5104 |  |  |  | Pb(%) | 0.1802 | 0.5954 | 0.3808 |  |  | Pb(%) | 0.1786 | 0.4278 | 0.5551 |  |  | Pb(%) | 0.1521 | 0.3205 | 0.6667 |  |  | Pb(%) | 0.6809 | 1.0601 | -0.1026
Mn(%) | 0.047 | 0.0299 | -0.1063 |  |  |  | Mn(%) | 0.0551 | 0.0389 | -0.437 |  |  |  | Mn(%) | 0.0456 | 0.029 | -0.0733 |  |  | Mn(%) | 0.0547 | 0.0321 | -0.1858 |  |  | Mn(%) | 0.0466 | 0.0303 | -0.1216 |  |  | Mn(%) | 0.1265 | 0.0325 | -0.2028
Sb(%) | 0.01 | 0.001 | 0.7819 |  |  |  | Sb(%) | 0.013 | 0.0015 | 0.6761 |  |  |  | Sb(%) | 0.0131 | 0.0015 | 0.6667 |  |  | Sb(%) | 0.0084 | 0.0008 | 0.8223 |  |  | Sb(%) | 0.0131 | 0.0013 | 0.7097 |  |  | Sb(%) | 0.0282 | 0.0016 | 0.6543
S(%) | 0.0389 | 0.0133 | -38.4474 |  |  |  | S(%) | 0.0492 | 0.0283 | -82.9918 |  |  |  | S(%) | 0.0327 | 0.01 | -28.812 |  |  | S(%) | 0.0453 | 0.0242 | -70.8169 |  |  | S(%) | 0.0396 | 0.0198 | -57.7924 |  |  | S(%) | 0.032 | 0.0011 | -2.3766
模型选择
| 机器学习模型 | 简称 |  |  | 机器学习模型 | 参数择优
Fe(%) | 梯度提升树 | GBDT |  | Fe(%) | 梯度提升树 | n_estimators=50，max_depth=7
P(%) | 随机森林 | RF |  | P(%) | 随机森林 | max_depth=9
Ni(%) | 支持向量机 | SVR |  | Ni(%) | 支持向量机 | gamma=7.5
Si(%) | XGBoost | XGB |  | Si(%) | XGBoost | n_estimators=50，max_depth=9
Mg(%) | 梯度提升树 | GBDT |  | Mg(%) | 梯度提升树 | n_estimators=30，max_depth=3
Zn(%) | BP神经网络 | BP |  | Zn(%) | BP神经网络 | hidden layer sizes=17，max iter=600
Sn(%) | 随机森林 | RF |  | Sn(%) | 随机森林 | max_depth=6
Cr(%) | BP神经网络 | BP |  | Cr(%) | BP神经网络 | hidden layer sizes=19，max iter=1600
Zr(%) | 随机森林 | RF |  | Zr(%) | 随机森林 | max_depth=1
RE(%) | 随机森林 | RF |  | RE(%) | 随机森林 | max_depth=6
Al(%) | 梯度提升树 | GBDT |  | Al(%) | 梯度提升树 | n_estimators=50，max_depth=3
Pb(%) | XGBoost | XGB |  | Pb(%) | XGBoost | n_estimators=50，max_depth=5
Mn(%) | 随机森林 | RF |  | Mn(%) | 随机森林 | max_depth=1
Sb(%) | 梯度提升树 | GBDT |  | Sb(%) | 梯度提升树 | n_estimators=200，max_depth=3
S(%) | 支持向量机 | SVR |  | S(%) | 支持向量机 | gamma=1.5
BP神经网络 |  |  |  | 随机森林 | [6 empty] | 梯度提升树 | [5 empty] | XGBoost |  |  | 支持向量机
参数 | Zn(%) | Cr(%) |  | 参数 | P(%) | Sn(%) | Zr(%) | RE(%) | Mn(%) |  | 参数 | Fe(%) | Mg(%) | Al(%) | Sb(%) |  | 参数 | Si(%) | Pb(%) | 参数 | Ni | S
hidden layer sizes | 17 | 19 |  | max_depth | 9 | 6 | 1 | 6 | 1 |  | n_estimators | 50 | 30 | 50 | 200 |  | n_estimators | 50 | 50 | gamma | 7.5 | 1.5
max iter | 600 | 1600 | [8 empty] | max_depth | 7 | 3 | 3 | 3 |  | max_depth | 9 | 5
P2C | 测试集 | [5 empty] | P2C | 对数变换 | [5 empty] | P2C | 对数变换\测试集范围
| 平均绝对误差 (MAE) | 均方误差 (MSE) | 决定系数 (R2) | 相关系数 (R） | 拟合系数 |  |  | 平均绝对误差 (MAE) | 均方误差 (MSE) | 决定系数 (R2) | 相关系数 (R） | 拟合系数 |  |  | 平均绝对误差 (MAE) | 均方误差 (MSE) | 决定系数 (R2) | 相关系数 (R） | 拟合系数
总体 | 0.1331 | 0.3288 | 0.6369 | 0.8108 | 0.5424 |  | 总体 | 0.1329 | 0.3127 | 0.6547 | 0.8231 | 0.554 |  | 总体 | 0.1056 | 0.1098 | 0.7818 | 0.8856 | 0.7404
Fe(%) | 0.1918 | 0.3284 | 0.4385 |  |  |  | Fe(%) | 0.1777 | 0.3048 | 0.4787 |  |  |  | Fe(%) | 0.2063 | 0.392 | 0.3597
P(%) | 0.0423 | 0.0082 | 0.3154 |  |  |  | P(%) | 0.0417 | 0.0081 | 0.3288 |  |  |  | P(%) | 0.0327 | 0.0054 | 0.3389
Ni(%) | 0.477 | 0.3632 | 0.7052 |  |  |  | Ni(%) | 0.477 | 0.3632 | 0.7052 |  |  |  | Ni(%) | 0.4629 | 0.3528 | 0.7222
Si(%) | 0.0894 | 0.0231 | 0.7044 |  |  |  | Si(%) | 0.0894 | 0.0231 | 0.7044 |  |  |  | Si(%) | 0.0779 | 0.0188 | 0.7671
Mg(%) | 0.0316 | 0.0029 | -0.1251 |  |  |  | Mg(%) | 0.0316 | 0.0029 | -0.1251 |  |  |  | Mg(%) | 0.0323 | 0.003 | -0.1278
Zn(%) | 0.614 | 3.7466 | 0.4654 |  |  |  | Zn(%) | 0.6376 | 3.4687 | 0.505 |  |  |  | Zn(%) | 0.1995 | 0.133 | 0.7911
Sn(%) | 0.2343 | 0.3987 | 0.8937 |  |  |  | Sn(%) | 0.2512 | 0.4784 | 0.8724 |  |  |  | Sn(%) | 0.2164 | 0.4002 | 0.898
Cr(%) | 0.1206 | 0.0349 | 0.3726 |  |  |  | Cr(%) | 0.1078 | 0.0236 | 0.5755 |  |  |  | Cr(%) | 0.1182 | 0.0333 | 0.4193
Zr(%) | 0.0407 | 0.004 | 0.4219 |  |  |  | Zr(%) | 0.0408 | 0.0041 | 0.4141 |  |  |  | Zr(%) | 0.0428 | 0.0043 | 0.4029
RE(%) | 0.0508 | 0.0192 | 0.0942 |  |  |  | RE(%) | 0.0492 | 0.0189 | 0.1079 |  |  |  | RE(%) | 0.0505 | 0.0186 | 0.1597
Al(%) | 0.002 | 0 | -18.9975 |  |  |  | Al(%) | 0.002 | 0 | -18.9975 |  |  |  | Al(%) | 0.0021 | 0 | -19.0186
Pb(%) | 0.0108 | 0.001 | 0.5788 |  |  |  | Pb(%) | 0.0108 | 0.001 | 0.5788 |  |  |  | Pb(%) | 0.0103 | 0.001 | 0.5796
Mn(%) | 0.0144 | 0.0012 | -0.0313 |  |  |  | Mn(%) | 0.0141 | 0.0012 | -0.0168 |  |  |  | Mn(%) | 0.0145 | 0.0012 | -0.0193
Sb(%) | 0.0044 | 0.0008 | 0.1748 |  |  |  | Sb(%) | 0.0044 | 0.0008 | 0.1748 |  |  |  | Sb(%) | 0.0046 | 0.0008 | 0.1737
S(%) | 0.0139 | 0.0004 | -5.4897 |  |  |  | S(%) | 0.0139 | 0.0004 | -5.4897 |  |  |  | S(%) | 0.0117 | 0.0002 | -2.736
All ¦ 0.1867 ¦ 0.1666 ¦ 0.6688 ¦ 0.8186 ¦ 0.6661 ¦
MLDS | [5 empty] | ¦ Fe ¦ ¦ ¦ ¦
| 平均绝对误差 (MAE) | 均方误差 (MSE) | 决定系数 (R2) | 相关系数 (R） | 拟合系数 | ¦ P ¦ 0.0405 ¦ 0.0061 ¦ 0.2578 ¦ ¦ ¦ |  |  |  | ¦ Index ¦ MAE ¦ MSE ¦ R2 ¦ R ¦ Fitting ¦
总体 | 0.0935 | 0.0777 | 0.8455 | 0.9216 | 0.7957 | ¦ Ni ¦ 0.5227 ¦ 0.4533 ¦ 0.6431 ¦ ¦ ¦ |  |  |  | +-------+--------+--------+--------------+--------+---------+
Fe(%) | 0.1412 | 0.1424 | 0.7673 |  |  | ¦ Si ¦ 0.1668 ¦ 0.0427 ¦ 0.4711 ¦ ¦ ¦ |  |  |  | ¦ All ¦ 0.2050 ¦ 0.4075 ¦ 0.5501 ¦ 0.7499 ¦ 0.4796 ¦
P(%) | 0.0298 | 0.0054 | 0.3428 |  |  | ¦ Mg ¦ 0.0378 ¦ 0.0029 ¦ -0.0936 ¦ ¦ ¦ |  |  |  | ¦ Fe ¦ 0.3498 ¦ 0.2578 ¦ 0.5592 ¦ ¦ ¦
Ni(%) | 0.4226 | 0.3707 | 0.7081 |  |  | ¦ Zn ¦ 0.5430 ¦ 0.4792 ¦ 0.2476 ¦ ¦ ¦ |  |  |  | ¦ P ¦ 0.0514 ¦ 0.0092 ¦ 0.2348 ¦ ¦ ¦
Si(%) | 0.0652 | 0.0137 | 0.8298 |  |  | ¦ Sn ¦ 0.3988 ¦ 0.8778 ¦ 0.7763 ¦ ¦ ¦ |  |  |  | ¦ Ni ¦ 0.6686 ¦ 0.6065 ¦ 0.5077 ¦ ¦ ¦
Mg(%) | 0.0305 | 0.0027 | -0.0183 |  |  | ¦ Cr ¦ 0.1274 ¦ 0.0310 ¦ 0.4602 ¦ ¦ ¦ |  |  |  | ¦ Si ¦ 0.1680 ¦ 0.0393 ¦ 0.4972 ¦ ¦ ¦
Zn(%) | 0.1973 | 0.1319 | 0.7929 |  |  | ¦ Zr ¦ 0.0469 ¦ 0.0045 ¦ 0.3720 ¦ ¦ ¦ |  |  |  | ¦ Mg ¦ 0.0342 ¦ 0.0026 ¦ -0.0364 ¦ ¦ ¦
Sn(%) | 0.2234 | 0.3779 | 0.9037 |  |  | ¦ RE ¦ 0.0598 ¦ 0.0190 ¦ 0.1430 ¦ ¦ ¦ |  |  |  | ¦ Zn ¦ 0.8524 ¦ 4.4598 ¦ 0.3636 ¦ ¦ ¦
Cr(%) | 0.1147 | 0.0303 | 0.4727 |  |  | ¦ Al ¦ 0.2012 ¦ 0.1837 ¦ -294051.7531 ¦ ¦ ¦ |  |  |  | ¦ Sn ¦ 0.3556 ¦ 0.6651 ¦ 0.8227 ¦ ¦ ¦
Zr(%) | 0.0425 | 0.0043 | 0.4062 |  |  | ¦ Pb ¦ 0.0384 ¦ 0.0059 ¦ -1.4825 ¦ ¦ ¦ |  |  |  | ¦ Cr ¦ 0.1161 ¦ 0.0307 ¦ 0.4487 ¦ ¦ ¦
RE(%) | 0.0516 | 0.0193 | 0.1302 |  |  | ¦ Mn ¦ 0.0229 ¦ 0.0026 ¦ -1.1171 ¦ ¦ ¦ |  |  |  | ¦ Zr ¦ 0.0423 ¦ 0.0040 ¦ 0.4238 ¦ ¦ ¦
Al(%) | 0.0018 | 0 | -9.8496 |  |  | ¦ Sb ¦ 0.0038 ¦ 0.0002 ¦ 0.8010 ¦ ¦ ¦ |  |  |  | ¦ RE ¦ 0.0556 ¦ 0.0179 ¦ 0.1557 ¦ ¦ ¦
Pb(%) | 0.0099 | 0.0012 | 0.5053 |  |  | ¦ S ¦ 0.0124 ¦ 0.0009 ¦ -13.8532 ¦ ¦ ¦ |  |  |  | ¦ Al ¦ 0.1741 ¦ 0.1602 ¦ -269275.0918 ¦ ¦ ¦
Mn(%) | 0.0177 | 0.0013 | -0.0238 | [6 empty] | ¦ Pb ¦ 0.0356 ¦ 0.0057 ¦ -1.4724 ¦ ¦ ¦
Sb(%) | 0.0029 | 0.0003 | 0.6698 | [6 empty] | ¦ Mn ¦ 0.0161 ¦ 0.0020 ¦ -0.7334 ¦ ¦ ¦
S(%) | 0.0034 | 0.0001 | -0.8634 | [6 empty] | ¦ Sb ¦ 0.0030 ¦ 0.0002 ¦ 0.8194 ¦ ¦ ¦
¦ S ¦ 0.0072 ¦ 0.0008 ¦ -12.2630 ¦ ¦ ¦
P2C | 原始 | [5 empty] | MLDS | 原始
| 平均绝对误差 (MAE) | 均方误差 (MSE) | 决定系数 (R2) | 相关系数 (R） | 拟合系数 |  |  | 平均绝对误差 (MAE) | 均方误差 (MSE) | 决定系数 (R2) | 相关系数 (R） | 拟合系数
总体 | 0.1867 | 0.1666 | 0.6688 | 0.8186 | 0.6661 |  | 总体 | 0.1445 | 0.1494 | 0.7031 | 0.8413 | 0.6867
Fe(%) | 0.3825 | 0.278 | 0.5459 |  |  |  | Fe(%) | 0.3373 | 0.2506 | 0.5907
P(%) | 0.0405 | 0.0061 | 0.2578 |  |  |  | P(%) | 0.0405 | 0.0063 | 0.2271
Ni(%) | 0.5227 | 0.4533 | 0.6431 |  |  |  | Ni(%) | 0.4206 | 0.4286 | 0.6625
Si(%) | 0.1668 | 0.0427 | 0.4711 |  |  |  | Si(%) | 0.1303 | 0.0332 | 0.5889
Mg(%) | 0.0378 | 0.0029 | -0.0936 |  |  |  | Mg(%) | 0.0346 | 0.0027 | -0.015
Zn(%) | 0.543 | 0.4792 | 0.2476 |  |  |  | Zn(%) | 0.3209 | 0.31 | 0.5133
Sn(%) | 0.3988 | 0.8778 | 0.7763 |  |  |  | Sn(%) | 0.3449 | 0.9565 | 0.7562
Cr(%) | 0.1274 | 0.031 | 0.4602 |  |  |  | Cr(%) | 0.1163 | 0.0282 | 0.5082
Zr(%) | 0.0469 | 0.0045 | 0.372 |  |  |  | Zr(%) | 0.0428 | 0.0037 | 0.4898
RE(%) | 0.0598 | 0.019 | 0.143 |  |  |  | RE(%) | 0.0572 | 0.0187 | 0.154
Al(%) | 0.2012 | 0.1837 | -294051.7531 |  |  |  | Al(%) | 0.077 | 0.0869 | -139056.2745
Pb(%) | 0.0384 | 0.0059 | -1.4825 |  |  |  | Pb(%) | 0.0283 | 0.0118 | -3.9788
Mn(%) | 0.0229 | 0.0026 | -1.1171 |  |  |  | Mn(%) | 0.0177 | 0.0021 | -0.6951
Sb(%) | 0.0038 | 0.0002 | 0.801 |  |  |  | Sb(%) | 0.0019 | 0.0001 | 0.906
S(%) | 0.0124 | 0.0009 | -13.8532 |  |  |  | S(%) | 0.0043 | 0.0003 | -4.3781
P2C MLDS模型对比
| 原始P2C | 原始MLDS | 改进P2C | 改进MLDS
1 | 0.6688 | 0.6994 | 0.7832 | 0.8424
2 | 0.6047 | 0.6479 | 0.7639 | 0.8368
3 | 0.6119 | 0.648 | 0.777 | 0.8411
4 | 0.6762 | 0.7031 | 0.7861 | 0.8429
5 | 0.7066 | 0.7779 | 0.7967 | 0.8455
6 | 0.6022 | 0.6401 | 0.7613 | 0.8368
7 | 0.6873 | 0.7071 | 0.7909 | 0.8431
8 | 0.5834 | 0.6389 | 0.7608 | 0.8347 |  | 0.00000000e+00 8.38869191e-03 7.33561217e-01 3.01498383e-02
9 | 0.6665 | 0.6876 | 0.7818 | 0.8424 |  | 5.49520965e-02 3.04337819e-02 2.36023712e-02 2.53747873e-01
10 | 0.6328 | 0.6717 | 0.7809 | 0.8414 |  | 6.80994787e-02 1.41262192e-02 3.79466903e-03 9.68066161e-06
8.81123999e-03 1.21369398e-06 0.00000000e+00
真实值
0 | 0 | 0 | 0 | 0.15 | 0 | 0 | 0.4 | 0.2 | 0 | 0 | 0 | 0 | 0 | 0 |  | 549 | 82.34
0 | 0 | 0 | 0 | 0 | 0 | 0 | 0.4 | 0.3 | 0 | 0 | 0 | 0 | 0 | 0 |  | 568 | 75.3
0 | 0 | 0 | 0 | 0.05 | 0 | 0 | 0.3 | 0.1 | 0 | 0 | 0 | 0 | 0 | 0 |  | 612 | 84.7
0 | 0 | 0 | 0 | 0 | 0 | 0 | 0.79 | 0.19 | 0 | 0 | 0 | 0 | 0 | 0 |  | 625 | 79
0 | 0 | 0 | 0 | 0 | 0 | 0 | 1 | 0.1 | 0 | 0 | 0 | 0 | 0 | 0 |  | 648 | 79.8
0 | 0 | 0 | 0 | 0 | 0 | 0 | 0.98 | 0.057 | 0 | 0 | 0 | 0 | 0 | 0 |  | 669 | 74.5
0 | 0 | 2.09 | 0.54 | 0 | 0 | 0 | 0.38 | 0 | 0 | 0 | 0 | 0 | 0 | 0 |  | 697 | 54.7
0.03 | 0 | 2.89 | 0.92 | 0 | 0.08 | 0 | 1.03 | 0 | 0 | 0.03 | 0 | 0 | 0 | 0 |  | 700 | 45.17
0 | 0 | 6 | 1 | 0.15 | 0 | 0 | 0.1 | 0 | 0 | 0.5 | 0 | 0 | 0 | 0 |  | 1090 | 26.5
0 | 0 | 6 | 1 | 0.15 | 0 | 0 | 0 | 0 | 0 | 0.5 | 0 | 0 | 0 | 0 |  | 1095.7 | 26.6
预测值
0 | 0.00156 | 0 | 0.0447309006 | 0.0268079332 | 0.0187357956 | 0 | 0.485881781 | 0.119242493 | 0.0697588402 | 0 | 0 | 0.00980796878 | 0 | 0 |  | 549 | 82.34
0.00788414339 | 0.00646158202 | 0 | 0 | 0.025013754 | 0.0557369277 | 0.0279282917 | 0.261550604 | 0.0946123608 | 0.0148901151 | 0 | 0 | 0.00985950671 | 0 | 0 |  | 568 | 75.3
0 | 0 | 0 | 0.0128879074 | 0.0268079332 | 0 | 0 | 0.436982198 | 0.118200504 | 0.0135701741 | 0 | 0 | 0.0098804869 | 0 | 0 |  | 612 | 84.7
0 | 0 | 0 | 0 | 0.0252638916 | 0 | 0.0164433924 | 0.450970177 | 0.120048199 | 0.0132735486 | 0 | 0 | 0.00941968605 | 0 | 0 |  | 625 | 79
0 | 0 | 0.0514728339 | 0.0264946369 | 0.0219207896 | 0 | 0 | 0.436054027 | 0.118830044 | 0.00998446578 | 0 | 0 | 0.00943386781 | 0 | 0 |  | 648 | 79.8
0.00623194428 | 0.00251243725 | 2.63626651 | 0.710887812 | 0.0325963351 | 0.156889718 | 0.025348102 | 0.0451599098 | 0.0099633431 | 0 | 0 | 0.0311525229 | 0.00883158449 | 0 | 0 |  | 669 | 74.5
0.00775096204 | 0.040513638 | 2.69666932 | 0.43289488 | 0.0335143225 | 0.376834118 | 0.0505955664 | 0.0483063885 | 0.00978434687 | 0 | 0 | 0 | 0.00950001643 | 0 | 0 |  | 697 | 54.7
0.00605901209 | 0.00132982653 | 6.82465443 | 1.73054603 | 0.132860005 | 0 | 0.373569055 | 0.0738215923 | 0.00967274507 | 0 | 0 | 0 | 0.00936935752 | 0 | 0 |  | 700 | 45.17
0 | 0 | 6 | 1 | [12 empty] | 1090 | 26.5
0.00458865819 | 0.00126461797 | 6.844128 | 1.73054603 | 0.132860005 | 0 | 0.363354317 | 0.0699826483 | 0.00987081166 | 0 | 0 | 0 | 0.00939338685 | 0 | 0 |  | 1095.7 | 26.6
编号 | 成分 | 抗拉强度 | 导电率 | 预测成分 | 预测抗拉强度 | 预测导电率
1 | Cu-0.4Cr-0.2Zr-0.15Mg | 549 | 82.34 | Cu-0.45Cr-0.12Zr-0.03Mg(-0.04Si-0.07RE) | 562.6967 | 82.68500078
2 | Cu-0.4Cr-0.3Zr | 568 | 75.3 | Cu-0.33Cr-0.09Zr(-0.03Mg-0.02Sn-0.02RE) | 570.3646 | 79.42425626
3 | Cu-0.3Cr-0.1Zr-0.05Mg | 612 | 84.7 | Cu-0.42Cr-0.12Zr-0.03Mg(-0.02RE) | 578.6766898 | 82.16781064
4 | Cu-0.79Cr-0.19Zr | 625 | 79 | Cu-0.44Cr-0.12Zr(0.03Mg-0.02Sn) | 581.1730074 | 80.48504294
5 | Cu-Cr-0.1Zr | 648 | 79.8 | Cu-0.46Cr-0.12Zr(-0.05Ni-0.03Si-0.02Mg-0.02Sn) | 594.1736 | 80.69212398
6 | Cu-0.98Cr-0.057Zr | 669 | 74.5 | Cu-0.28Cr-0.06Zr(-0.73Ni-0.03Si-0.05Mg-0.02Sn) | 550.7689 | 67.17668356
7 | Cu-2.09Ni-0.54Si-0.38Cr | 697 | 54.7 | Cu-2.61Ni-0.7Si-0.15Cr(-0.15Al) | 658.4043 | 39.15577171
8 | Cu-2.89Ni-1.03Cr-0.92Si-0.08Zn-0.03Fe-0.03Al | 700 | 45.17 | Cu-2.7Ni-0.04Cr-0.43Si-0.2Zn(-0.04P-0.03Mg-0.06Sn) | 703.8076 | 47.25661839 |  | [0.00000000e+00 0.00000000e+00 0.00000000e+00 1.28879074e-02
9 | Cu-6Ni-Si-0.15Mg-0.1Zr-0.5Al | 1090 | 26.5 | Cu-6.76-1.71Si-0.13Mg(-0.35Sn) | 990.959 | 26.6286509
10 | Cu-6Ni-Si-0.15Mg-0.5Al | 1095.7 | 26.6 | Cu-6.78-1.71Si-0.13Mg(-0.35Sn) | 990.959 | 26.6286509
[4.58865819e-03 1.26461797e-03 6.84412800e+00 1.73054603e+00
1.32860005e-01 0.00000000e+00 3.63354317e-01 6.99826483e-02
9.87081166e-03 0.00000000e+00 0.00000000e+00 0.00000000e+00
9.39338685e-03 0.00000000e+00 0.00000000e+00]]